## README
Item | Value
厚度 | 2mm
样品 | E0
保留重复 | 2, 3, 4, 6, 8
来源文件 | /Users/dongxutian/Library/CloudStorage/OneDrive-HKUST(Guangzhou)/1 Vitrimer/2 PA ADR Recycle/新料/tensile/DATA collection/2mm/E0.xlsx
说明 | 原始数据未修改；Selected_Specimens 为人工确认保留的样品；Curves_Long 为对应完整应变-应力曲线。
生成状态 | 已按用户确认保留

## Selected_Specimens
Thickness | Sample | Replicate | Source file | Status | Strength (MPa) | Modulus (MPa) | Elongation (%)
2mm | E0 | 2 | E0 2MM_2_1.csv | 保留 | 30.09 | 791.23 | 5.88
2mm | E0 | 3 | E0 2MM_3_1.csv | 保留 | 32.67 | 800.18 | 8.01
2mm | E0 | 4 | E0 2MM_4_1.csv | 保留 | 36 | 799.41 | 8.61
2mm | E0 | 6 | E0 2MM_6_1.csv | 保留 | 33.39 | 851.14 | 6.55
2mm | E0 | 8 | E0 2MM_8_1.csv | 保留 | 38.99 | 888.81 | 8.68

## Curves_Long
Specimen | Source file | Replicate | Strain (%) | Stress (MPa)
E0-2 | E0 2MM_2_1.csv | 2 | 0 | 0.069
E0-2 | E0 2MM_2_1.csv | 2 | 0 | 0.0682
E0-2 | E0 2MM_2_1.csv | 2 | 0.0002 | 0.0676
E0-2 | E0 2MM_2_1.csv | 2 | 0.0009 | 0.073
E0-2 | E0 2MM_2_1.csv | 2 | 0.0024 | 0.0859
E0-2 | E0 2MM_2_1.csv | 2 | 0.0046 | 0.1074
E0-2 | E0 2MM_2_1.csv | 2 | 0.0073 | 0.1322
E0-2 | E0 2MM_2_1.csv | 2 | 0.0101 | 0.1577
E0-2 | E0 2MM_2_1.csv | 2 | 0.0127 | 0.1846
E0-2 | E0 2MM_2_1.csv | 2 | 0.0152 | 0.2055
E0-2 | E0 2MM_2_1.csv | 2 | 0.0178 | 0.2292
E0-2 | E0 2MM_2_1.csv | 2 | 0.0205 | 0.2566
E0-2 | E0 2MM_2_1.csv | 2 | 0.0232 | 0.2802
E0-2 | E0 2MM_2_1.csv | 2 | 0.0259 | 0.3069
E0-2 | E0 2MM_2_1.csv | 2 | 0.0286 | 0.3314
E0-2 | E0 2MM_2_1.csv | 2 | 0.0312 | 0.3538
E0-2 | E0 2MM_2_1.csv | 2 | 0.0337 | 0.3765
E0-2 | E0 2MM_2_1.csv | 2 | 0.0363 | 0.3984
E0-2 | E0 2MM_2_1.csv | 2 | 0.039 | 0.4227
E0-2 | E0 2MM_2_1.csv | 2 | 0.0417 | 0.4469
E0-2 | E0 2MM_2_1.csv | 2 | 0.0445 | 0.4735
E0-2 | E0 2MM_2_1.csv | 2 | 0.0471 | 0.4996
E0-2 | E0 2MM_2_1.csv | 2 | 0.0498 | 0.5202
E0-2 | E0 2MM_2_1.csv | 2 | 0.0525 | 0.5435
E0-2 | E0 2MM_2_1.csv | 2 | 0.0552 | 0.5658
E0-2 | E0 2MM_2_1.csv | 2 | 0.058 | 0.5889
E0-2 | E0 2MM_2_1.csv | 2 | 0.0609 | 0.6162
E0-2 | E0 2MM_2_1.csv | 2 | 0.0636 | 0.64
E0-2 | E0 2MM_2_1.csv | 2 | 0.0663 | 0.6625
E0-2 | E0 2MM_2_1.csv | 2 | 0.0688 | 0.6835
E0-2 | E0 2MM_2_1.csv | 2 | 0.0713 | 0.7031
E0-2 | E0 2MM_2_1.csv | 2 | 0.0738 | 0.7264
E0-2 | E0 2MM_2_1.csv | 2 | 0.0764 | 0.747
E0-2 | E0 2MM_2_1.csv | 2 | 0.0791 | 0.7698
E0-2 | E0 2MM_2_1.csv | 2 | 0.0818 | 0.7916
E0-2 | E0 2MM_2_1.csv | 2 | 0.0845 | 0.8142
E0-2 | E0 2MM_2_1.csv | 2 | 0.0871 | 0.8377
E0-2 | E0 2MM_2_1.csv | 2 | 0.0896 | 0.8571
E0-2 | E0 2MM_2_1.csv | 2 | 0.0923 | 0.881
E0-2 | E0 2MM_2_1.csv | 2 | 0.0951 | 0.9049
E0-2 | E0 2MM_2_1.csv | 2 | 0.098 | 0.9266
E0-2 | E0 2MM_2_1.csv | 2 | 0.1008 | 0.9508
E0-2 | E0 2MM_2_1.csv | 2 | 0.1036 | 0.9729
E0-2 | E0 2MM_2_1.csv | 2 | 0.1064 | 0.9954
E0-2 | E0 2MM_2_1.csv | 2 | 0.1091 | 1.018
E0-2 | E0 2MM_2_1.csv | 2 | 0.1117 | 1.0385
E0-2 | E0 2MM_2_1.csv | 2 | 0.1144 | 1.0617
E0-2 | E0 2MM_2_1.csv | 2 | 0.117 | 1.0816
E0-2 | E0 2MM_2_1.csv | 2 | 0.1196 | 1.1018
E0-2 | E0 2MM_2_1.csv | 2 | 0.1221 | 1.125
E0-2 | E0 2MM_2_1.csv | 2 | 0.1246 | 1.143
E0-2 | E0 2MM_2_1.csv | 2 | 0.1271 | 1.1641
E0-2 | E0 2MM_2_1.csv | 2 | 0.1296 | 1.1826
E0-2 | E0 2MM_2_1.csv | 2 | 0.1322 | 1.203
E0-2 | E0 2MM_2_1.csv | 2 | 0.135 | 1.2272
E0-2 | E0 2MM_2_1.csv | 2 | 0.1378 | 1.2496
E0-2 | E0 2MM_2_1.csv | 2 | 0.1406 | 1.2724
E0-2 | E0 2MM_2_1.csv | 2 | 0.1433 | 1.2929
E0-2 | E0 2MM_2_1.csv | 2 | 0.146 | 1.3119
E0-2 | E0 2MM_2_1.csv | 2 | 0.1486 | 1.3347
E0-2 | E0 2MM_2_1.csv | 2 | 0.1514 | 1.3558
E0-2 | E0 2MM_2_1.csv | 2 | 0.1542 | 1.3783
E0-2 | E0 2MM_2_1.csv | 2 | 0.1569 | 1.403
E0-2 | E0 2MM_2_1.csv | 2 | 0.1596 | 1.4235
E0-2 | E0 2MM_2_1.csv | 2 | 0.1621 | 1.4445
E0-2 | E0 2MM_2_1.csv | 2 | 0.1646 | 1.4594
E0-2 | E0 2MM_2_1.csv | 2 | 0.1672 | 1.4777
E0-2 | E0 2MM_2_1.csv | 2 | 0.1698 | 1.4999
E0-2 | E0 2MM_2_1.csv | 2 | 0.1724 | 1.5205
E0-2 | E0 2MM_2_1.csv | 2 | 0.1751 | 1.5424
E0-2 | E0 2MM_2_1.csv | 2 | 0.1778 | 1.5637
E0-2 | E0 2MM_2_1.csv | 2 | 0.1803 | 1.5821
E0-2 | E0 2MM_2_1.csv | 2 | 0.1829 | 1.6031
E0-2 | E0 2MM_2_1.csv | 2 | 0.1855 | 1.6217
E0-2 | E0 2MM_2_1.csv | 2 | 0.1883 | 1.6437
E0-2 | E0 2MM_2_1.csv | 2 | 0.1911 | 1.6657
E0-2 | E0 2MM_2_1.csv | 2 | 0.1939 | 1.6878
E0-2 | E0 2MM_2_1.csv | 2 | 0.1967 | 1.7097
E0-2 | E0 2MM_2_1.csv | 2 | 0.1994 | 1.7283
E0-2 | E0 2MM_2_1.csv | 2 | 0.202 | 1.7473
E0-2 | E0 2MM_2_1.csv | 2 | 0.2046 | 1.7682
E0-2 | E0 2MM_2_1.csv | 2 | 0.2073 | 1.788
E0-2 | E0 2MM_2_1.csv | 2 | 0.21 | 1.8126
E0-2 | E0 2MM_2_1.csv | 2 | 0.2128 | 1.8297
E0-2 | E0 2MM_2_1.csv | 2 | 0.2154 | 1.8478
E0-2 | E0 2MM_2_1.csv | 2 | 0.218 | 1.8698
E0-2 | E0 2MM_2_1.csv | 2 | 0.2206 | 1.8869
E0-2 | E0 2MM_2_1.csv | 2 | 0.2233 | 1.9077
E0-2 | E0 2MM_2_1.csv | 2 | 0.2259 | 1.9291
E0-2 | E0 2MM_2_1.csv | 2 | 0.2287 | 1.9478
E0-2 | E0 2MM_2_1.csv | 2 | 0.2314 | 1.9706
E0-2 | E0 2MM_2_1.csv | 2 | 0.2341 | 1.9906
E0-2 | E0 2MM_2_1.csv | 2 | 0.2367 | 2.0104
E0-2 | E0 2MM_2_1.csv | 2 | 0.2393 | 2.028
E0-2 | E0 2MM_2_1.csv | 2 | 0.2418 | 2.0458
E0-2 | E0 2MM_2_1.csv | 2 | 0.2444 | 2.0668
E0-2 | E0 2MM_2_1.csv | 2 | 0.247 | 2.0853
E0-2 | E0 2MM_2_1.csv | 2 | 0.2497 | 2.1072
E0-2 | E0 2MM_2_1.csv | 2 | 0.2524 | 2.1277
E0-2 | E0 2MM_2_1.csv | 2 | 0.255 | 2.1461
E0-2 | E0 2MM_2_1.csv | 2 | 0.2575 | 2.1659
E0-2 | E0 2MM_2_1.csv | 2 | 0.26 | 2.1833
E0-2 | E0 2MM_2_1.csv | 2 | 0.2627 | 2.2055
E0-2 | E0 2MM_2_1.csv | 2 | 0.2654 | 2.2279
E0-2 | E0 2MM_2_1.csv | 2 | 0.2682 | 2.2478
E0-2 | E0 2MM_2_1.csv | 2 | 0.271 | 2.2725
E0-2 | E0 2MM_2_1.csv | 2 | 0.2737 | 2.2942
E0-2 | E0 2MM_2_1.csv | 2 | 0.2765 | 2.3145
E0-2 | E0 2MM_2_1.csv | 2 | 0.2793 | 2.3366
E0-2 | E0 2MM_2_1.csv | 2 | 0.2822 | 2.3585
E0-2 | E0 2MM_2_1.csv | 2 | 0.2851 | 2.384
E0-2 | E0 2MM_2_1.csv | 2 | 0.288 | 2.4069
E0-2 | E0 2MM_2_1.csv | 2 | 0.2906 | 2.426
E0-2 | E0 2MM_2_1.csv | 2 | 0.2931 | 2.4468
E0-2 | E0 2MM_2_1.csv | 2 | 0.2955 | 2.4641
E0-2 | E0 2MM_2_1.csv | 2 | 0.298 | 2.4825
E0-2 | E0 2MM_2_1.csv | 2 | 0.3005 | 2.4989
E0-2 | E0 2MM_2_1.csv | 2 | 0.3031 | 2.5181
E0-2 | E0 2MM_2_1.csv | 2 | 0.3058 | 2.5393
E0-2 | E0 2MM_2_1.csv | 2 | 0.3085 | 2.5557
E0-2 | E0 2MM_2_1.csv | 2 | 0.3111 | 2.5748
E0-2 | E0 2MM_2_1.csv | 2 | 0.3137 | 2.593
E0-2 | E0 2MM_2_1.csv | 2 | 0.3163 | 2.6069
E0-2 | E0 2MM_2_1.csv | 2 | 0.3191 | 2.6268
E0-2 | E0 2MM_2_1.csv | 2 | 0.322 | 2.6471
E0-2 | E0 2MM_2_1.csv | 2 | 0.3249 | 2.6652
E0-2 | E0 2MM_2_1.csv | 2 | 0.3278 | 2.6821
E0-2 | E0 2MM_2_1.csv | 2 | 0.3305 | 2.6924
E0-2 | E0 2MM_2_1.csv | 2 | 0.3332 | 2.7091
E0-2 | E0 2MM_2_1.csv | 2 | 0.3358 | 2.7223
E0-2 | E0 2MM_2_1.csv | 2 | 0.3383 | 2.7367
E0-2 | E0 2MM_2_1.csv | 2 | 0.3408 | 2.7478
E0-2 | E0 2MM_2_1.csv | 2 | 0.3433 | 2.7579
E0-2 | E0 2MM_2_1.csv | 2 | 0.3458 | 2.7706
E0-2 | E0 2MM_2_1.csv | 2 | 0.3482 | 2.7802
E0-2 | E0 2MM_2_1.csv | 2 | 0.3505 | 2.7871
E0-2 | E0 2MM_2_1.csv | 2 | 0.353 | 2.7971
E0-2 | E0 2MM_2_1.csv | 2 | 0.3555 | 2.8071
E0-2 | E0 2MM_2_1.csv | 2 | 0.3581 | 2.8193
E0-2 | E0 2MM_2_1.csv | 2 | 0.3608 | 2.8289
E0-2 | E0 2MM_2_1.csv | 2 | 0.3637 | 2.8383
E0-2 | E0 2MM_2_1.csv | 2 | 0.3665 | 2.852
E0-2 | E0 2MM_2_1.csv | 2 | 0.3693 | 2.8586
E0-2 | E0 2MM_2_1.csv | 2 | 0.372 | 2.871
E0-2 | E0 2MM_2_1.csv | 2 | 0.3748 | 2.8797
E0-2 | E0 2MM_2_1.csv | 2 | 0.3777 | 2.887
E0-2 | E0 2MM_2_1.csv | 2 | 0.3806 | 2.9
E0-2 | E0 2MM_2_1.csv | 2 | 0.3833 | 2.9113
E0-2 | E0 2MM_2_1.csv | 2 | 0.3859 | 2.9254
E0-2 | E0 2MM_2_1.csv | 2 | 0.3885 | 2.938
E0-2 | E0 2MM_2_1.csv | 2 | 0.391 | 2.952
E0-2 | E0 2MM_2_1.csv | 2 | 0.3936 | 2.9686
E0-2 | E0 2MM_2_1.csv | 2 | 0.3962 | 2.9835
E0-2 | E0 2MM_2_1.csv | 2 | 0.399 | 3.0005
E0-2 | E0 2MM_2_1.csv | 2 | 0.4017 | 3.015
E0-2 | E0 2MM_2_1.csv | 2 | 0.4043 | 3.0246
E0-2 | E0 2MM_2_1.csv | 2 | 0.4069 | 3.0368
E0-2 | E0 2MM_2_1.csv | 2 | 0.4094 | 3.047
E0-2 | E0 2MM_2_1.csv | 2 | 0.4121 | 3.0573
E0-2 | E0 2MM_2_1.csv | 2 | 0.4149 | 3.0692
E0-2 | E0 2MM_2_1.csv | 2 | 0.4178 | 3.0761
E0-2 | E0 2MM_2_1.csv | 2 | 0.4207 | 3.0871
E0-2 | E0 2MM_2_1.csv | 2 | 0.4235 | 3.0956
E0-2 | E0 2MM_2_1.csv | 2 | 0.4262 | 3.1046
E0-2 | E0 2MM_2_1.csv | 2 | 0.4288 | 3.1184
E0-2 | E0 2MM_2_1.csv | 2 | 0.4315 | 3.1316
E0-2 | E0 2MM_2_1.csv | 2 | 0.4342 | 3.1494
E0-2 | E0 2MM_2_1.csv | 2 | 0.437 | 3.1666
E0-2 | E0 2MM_2_1.csv | 2 | 0.4397 | 3.1817
E0-2 | E0 2MM_2_1.csv | 2 | 0.4422 | 3.1991
E0-2 | E0 2MM_2_1.csv | 2 | 0.4448 | 3.2134
E0-2 | E0 2MM_2_1.csv | 2 | 0.4473 | 3.2298
E0-2 | E0 2MM_2_1.csv | 2 | 0.45 | 3.2482
E0-2 | E0 2MM_2_1.csv | 2 | 0.4527 | 3.2659
E0-2 | E0 2MM_2_1.csv | 2 | 0.4555 | 3.2872
E0-2 | E0 2MM_2_1.csv | 2 | 0.4582 | 3.3041
E0-2 | E0 2MM_2_1.csv | 2 | 0.4609 | 3.3227
E0-2 | E0 2MM_2_1.csv | 2 | 0.4635 | 3.3412
E0-2 | E0 2MM_2_1.csv | 2 | 0.4661 | 3.3585
E0-2 | E0 2MM_2_1.csv | 2 | 0.4687 | 3.3772
E0-2 | E0 2MM_2_1.csv | 2 | 0.4714 | 3.3939
E0-2 | E0 2MM_2_1.csv | 2 | 0.4741 | 3.4113
E0-2 | E0 2MM_2_1.csv | 2 | 0.4769 | 3.4317
E0-2 | E0 2MM_2_1.csv | 2 | 0.4795 | 3.4481
E0-2 | E0 2MM_2_1.csv | 2 | 0.482 | 3.4652
E0-2 | E0 2MM_2_1.csv | 2 | 0.4845 | 3.4828
E0-2 | E0 2MM_2_1.csv | 2 | 0.487 | 3.5002
E0-2 | E0 2MM_2_1.csv | 2 | 0.4896 | 3.5196
E0-2 | E0 2MM_2_1.csv | 2 | 0.4923 | 3.5346
E0-2 | E0 2MM_2_1.csv | 2 | 0.4949 | 3.5562
E0-2 | E0 2MM_2_1.csv | 2 | 0.4976 | 3.5741
E0-2 | E0 2MM_2_1.csv | 2 | 0.5003 | 3.5909
E0-2 | E0 2MM_2_1.csv | 2 | 0.5031 | 3.6108
E0-2 | E0 2MM_2_1.csv | 2 | 0.5059 | 3.6296
E0-2 | E0 2MM_2_1.csv | 2 | 0.5087 | 3.6524
E0-2 | E0 2MM_2_1.csv | 2 | 0.5115 | 3.6733
E0-2 | E0 2MM_2_1.csv | 2 | 0.5142 | 3.6888
E0-2 | E0 2MM_2_1.csv | 2 | 0.5168 | 3.7101
E0-2 | E0 2MM_2_1.csv | 2 | 0.5193 | 3.7272
E0-2 | E0 2MM_2_1.csv | 2 | 0.5217 | 3.7461
E0-2 | E0 2MM_2_1.csv | 2 | 0.5242 | 3.7629
E0-2 | E0 2MM_2_1.csv | 2 | 0.5268 | 3.7797
E0-2 | E0 2MM_2_1.csv | 2 | 0.5295 | 3.8012
E0-2 | E0 2MM_2_1.csv | 2 | 0.5322 | 3.8199
E0-2 | E0 2MM_2_1.csv | 2 | 0.535 | 3.839
E0-2 | E0 2MM_2_1.csv | 2 | 0.5376 | 3.8587
E0-2 | E0 2MM_2_1.csv | 2 | 0.5402 | 3.8784
E0-2 | E0 2MM_2_1.csv | 2 | 0.5428 | 3.9004
E0-2 | E0 2MM_2_1.csv | 2 | 0.5457 | 3.9198
E0-2 | E0 2MM_2_1.csv | 2 | 0.5486 | 3.9382
E0-2 | E0 2MM_2_1.csv | 2 | 0.5516 | 3.958
E0-2 | E0 2MM_2_1.csv | 2 | 0.5545 | 3.9779
E0-2 | E0 2MM_2_1.csv | 2 | 0.5572 | 3.9994
E0-2 | E0 2MM_2_1.csv | 2 | 0.5598 | 4.0183
E0-2 | E0 2MM_2_1.csv | 2 | 0.5625 | 4.0348
E0-2 | E0 2MM_2_1.csv | 2 | 0.5651 | 4.0557
E0-2 | E0 2MM_2_1.csv | 2 | 0.5676 | 4.0746
E0-2 | E0 2MM_2_1.csv | 2 | 0.5702 | 4.0936
E0-2 | E0 2MM_2_1.csv | 2 | 0.5726 | 4.1101
E0-2 | E0 2MM_2_1.csv | 2 | 0.575 | 4.1243
E0-2 | E0 2MM_2_1.csv | 2 | 0.5774 | 4.1416
E0-2 | E0 2MM_2_1.csv | 2 | 0.5799 | 4.1588
E0-2 | E0 2MM_2_1.csv | 2 | 0.5825 | 4.1789
E0-2 | E0 2MM_2_1.csv | 2 | 0.5852 | 4.1992
E0-2 | E0 2MM_2_1.csv | 2 | 0.588 | 4.2167
E0-2 | E0 2MM_2_1.csv | 2 | 0.5908 | 4.2374
E0-2 | E0 2MM_2_1.csv | 2 | 0.5935 | 4.2581
E0-2 | E0 2MM_2_1.csv | 2 | 0.5961 | 4.2758
E0-2 | E0 2MM_2_1.csv | 2 | 0.5988 | 4.2959
E0-2 | E0 2MM_2_1.csv | 2 | 0.6016 | 4.3131
E0-2 | E0 2MM_2_1.csv | 2 | 0.6045 | 4.3361
E0-2 | E0 2MM_2_1.csv | 2 | 0.6073 | 4.3582
E0-2 | E0 2MM_2_1.csv | 2 | 0.61 | 4.3781
E0-2 | E0 2MM_2_1.csv | 2 | 0.6126 | 4.3959
E0-2 | E0 2MM_2_1.csv | 2 | 0.6151 | 4.4115
E0-2 | E0 2MM_2_1.csv | 2 | 0.6178 | 4.4319
E0-2 | E0 2MM_2_1.csv | 2 | 0.6204 | 4.4513
E0-2 | E0 2MM_2_1.csv | 2 | 0.6231 | 4.4681
E0-2 | E0 2MM_2_1.csv | 2 | 0.6258 | 4.489
E0-2 | E0 2MM_2_1.csv | 2 | 0.6284 | 4.5049
E0-2 | E0 2MM_2_1.csv | 2 | 0.631 | 4.5239
E0-2 | E0 2MM_2_1.csv | 2 | 0.6336 | 4.5436
E0-2 | E0 2MM_2_1.csv | 2 | 0.6363 | 4.5616
E0-2 | E0 2MM_2_1.csv | 2 | 0.639 | 4.5823
E0-2 | E0 2MM_2_1.csv | 2 | 0.6418 | 4.6004
E0-2 | E0 2MM_2_1.csv | 2 | 0.6446 | 4.6219
E0-2 | E0 2MM_2_1.csv | 2 | 0.6474 | 4.6415
E0-2 | E0 2MM_2_1.csv | 2 | 0.6501 | 4.6587
E0-2 | E0 2MM_2_1.csv | 2 | 0.6528 | 4.6775
E0-2 | E0 2MM_2_1.csv | 2 | 0.6554 | 4.6959
E0-2 | E0 2MM_2_1.csv | 2 | 0.6581 | 4.7156
E0-2 | E0 2MM_2_1.csv | 2 | 0.6608 | 4.7354
E0-2 | E0 2MM_2_1.csv | 2 | 0.6635 | 4.7513
E0-2 | E0 2MM_2_1.csv | 2 | 0.6661 | 4.7701
E0-2 | E0 2MM_2_1.csv | 2 | 0.6686 | 4.7882
E0-2 | E0 2MM_2_1.csv | 2 | 0.6712 | 4.8034
E0-2 | E0 2MM_2_1.csv | 2 | 0.6738 | 4.823
E0-2 | E0 2MM_2_1.csv | 2 | 0.6764 | 4.8414
E0-2 | E0 2MM_2_1.csv | 2 | 0.6791 | 4.8612
E0-2 | E0 2MM_2_1.csv | 2 | 0.6818 | 4.8798
E0-2 | E0 2MM_2_1.csv | 2 | 0.6845 | 4.8982
E0-2 | E0 2MM_2_1.csv | 2 | 0.6871 | 4.9181
E0-2 | E0 2MM_2_1.csv | 2 | 0.6897 | 4.9343
E0-2 | E0 2MM_2_1.csv | 2 | 0.6922 | 4.9508
E0-2 | E0 2MM_2_1.csv | 2 | 0.6949 | 4.9708
E0-2 | E0 2MM_2_1.csv | 2 | 0.6975 | 4.9876
E0-2 | E0 2MM_2_1.csv | 2 | 0.7002 | 5.0079
E0-2 | E0 2MM_2_1.csv | 2 | 0.703 | 5.0275
E0-2 | E0 2MM_2_1.csv | 2 | 0.7056 | 5.0438
E0-2 | E0 2MM_2_1.csv | 2 | 0.7082 | 5.0623
E0-2 | E0 2MM_2_1.csv | 2 | 0.7107 | 5.0765
E0-2 | E0 2MM_2_1.csv | 2 | 0.7133 | 5.097
E0-2 | E0 2MM_2_1.csv | 2 | 0.7161 | 5.1154
E0-2 | E0 2MM_2_1.csv | 2 | 0.7188 | 5.1341
E0-2 | E0 2MM_2_1.csv | 2 | 0.7216 | 5.1539
E0-2 | E0 2MM_2_1.csv | 2 | 0.7243 | 5.1723
E0-2 | E0 2MM_2_1.csv | 2 | 0.727 | 5.1915
E0-2 | E0 2MM_2_1.csv | 2 | 0.7298 | 5.2114
E0-2 | E0 2MM_2_1.csv | 2 | 0.7327 | 5.2311
E0-2 | E0 2MM_2_1.csv | 2 | 0.7355 | 5.2515
E0-2 | E0 2MM_2_1.csv | 2 | 0.7383 | 5.2683
E0-2 | E0 2MM_2_1.csv | 2 | 0.7409 | 5.289
E0-2 | E0 2MM_2_1.csv | 2 | 0.7434 | 5.3057
E0-2 | E0 2MM_2_1.csv | 2 | 0.7458 | 5.3207
E0-2 | E0 2MM_2_1.csv | 2 | 0.7482 | 5.3378
E0-2 | E0 2MM_2_1.csv | 2 | 0.7508 | 5.3541
E0-2 | E0 2MM_2_1.csv | 2 | 0.7534 | 5.3721
E0-2 | E0 2MM_2_1.csv | 2 | 0.7561 | 5.39
E0-2 | E0 2MM_2_1.csv | 2 | 0.7589 | 5.408
E0-2 | E0 2MM_2_1.csv | 2 | 0.7615 | 5.4279
E0-2 | E0 2MM_2_1.csv | 2 | 0.7641 | 5.4428
E0-2 | E0 2MM_2_1.csv | 2 | 0.7668 | 5.4614
E0-2 | E0 2MM_2_1.csv | 2 | 0.7696 | 5.4816
E0-2 | E0 2MM_2_1.csv | 2 | 0.7725 | 5.4998
E0-2 | E0 2MM_2_1.csv | 2 | 0.7755 | 5.5246
E0-2 | E0 2MM_2_1.csv | 2 | 0.7784 | 5.5443
E0-2 | E0 2MM_2_1.csv | 2 | 0.7812 | 5.5634
E0-2 | E0 2MM_2_1.csv | 2 | 0.7839 | 5.5831
E0-2 | E0 2MM_2_1.csv | 2 | 0.7865 | 5.5969
E0-2 | E0 2MM_2_1.csv | 2 | 0.7891 | 5.6147
E0-2 | E0 2MM_2_1.csv | 2 | 0.7917 | 5.6319
E0-2 | E0 2MM_2_1.csv | 2 | 0.7942 | 5.6464
E0-2 | E0 2MM_2_1.csv | 2 | 0.7967 | 5.6644
E0-2 | E0 2MM_2_1.csv | 2 | 0.7992 | 5.6787
E0-2 | E0 2MM_2_1.csv | 2 | 0.8016 | 5.6983
E0-2 | E0 2MM_2_1.csv | 2 | 0.8041 | 5.716
E0-2 | E0 2MM_2_1.csv | 2 | 0.8067 | 5.7319
E0-2 | E0 2MM_2_1.csv | 2 | 0.8094 | 5.7513
E0-2 | E0 2MM_2_1.csv | 2 | 0.8122 | 5.7685
E0-2 | E0 2MM_2_1.csv | 2 | 0.815 | 5.7867
E0-2 | E0 2MM_2_1.csv | 2 | 0.8178 | 5.8064
E0-2 | E0 2MM_2_1.csv | 2 | 0.8204 | 5.8235
E0-2 | E0 2MM_2_1.csv | 2 | 0.8231 | 5.8442
E0-2 | E0 2MM_2_1.csv | 2 | 0.8259 | 5.8617
E0-2 | E0 2MM_2_1.csv | 2 | 0.8288 | 5.8806
E0-2 | E0 2MM_2_1.csv | 2 | 0.8315 | 5.9016
E0-2 | E0 2MM_2_1.csv | 2 | 0.8342 | 5.9163
E0-2 | E0 2MM_2_1.csv | 2 | 0.8368 | 5.9349
E0-2 | E0 2MM_2_1.csv | 2 | 0.8393 | 5.9491
E0-2 | E0 2MM_2_1.csv | 2 | 0.8418 | 5.9636
E0-2 | E0 2MM_2_1.csv | 2 | 0.8443 | 5.9815
E0-2 | E0 2MM_2_1.csv | 2 | 0.8469 | 5.9978
E0-2 | E0 2MM_2_1.csv | 2 | 0.8496 | 6.0167
E0-2 | E0 2MM_2_1.csv | 2 | 0.8522 | 6.0353
E0-2 | E0 2MM_2_1.csv | 2 | 0.8547 | 6.0494
E0-2 | E0 2MM_2_1.csv | 2 | 0.8573 | 6.0669
E0-2 | E0 2MM_2_1.csv | 2 | 0.8598 | 6.0824
E0-2 | E0 2MM_2_1.csv | 2 | 0.8625 | 6.0999
E0-2 | E0 2MM_2_1.csv | 2 | 0.8653 | 6.1202
E0-2 | E0 2MM_2_1.csv | 2 | 0.8682 | 6.1385
E0-2 | E0 2MM_2_1.csv | 2 | 0.871 | 6.1591
E0-2 | E0 2MM_2_1.csv | 2 | 0.8738 | 6.1773
E0-2 | E0 2MM_2_1.csv | 2 | 0.8765 | 6.1962
E0-2 | E0 2MM_2_1.csv | 2 | 0.8791 | 6.2134
E0-2 | E0 2MM_2_1.csv | 2 | 0.8818 | 6.2286
E0-2 | E0 2MM_2_1.csv | 2 | 0.8846 | 6.246
E0-2 | E0 2MM_2_1.csv | 2 | 0.8873 | 6.262
E0-2 | E0 2MM_2_1.csv | 2 | 0.8899 | 6.2804
E0-2 | E0 2MM_2_1.csv | 2 | 0.8924 | 6.2966
E0-2 | E0 2MM_2_1.csv | 2 | 0.895 | 6.3128
E0-2 | E0 2MM_2_1.csv | 2 | 0.8975 | 6.3313
E0-2 | E0 2MM_2_1.csv | 2 | 0.9002 | 6.3467
E0-2 | E0 2MM_2_1.csv | 2 | 0.9029 | 6.3643
E0-2 | E0 2MM_2_1.csv | 2 | 0.9056 | 6.3834
E0-2 | E0 2MM_2_1.csv | 2 | 0.9083 | 6.3982
E0-2 | E0 2MM_2_1.csv | 2 | 0.9109 | 6.4147
E0-2 | E0 2MM_2_1.csv | 2 | 0.9135 | 6.4312
E0-2 | E0 2MM_2_1.csv | 2 | 0.9161 | 6.4476
E0-2 | E0 2MM_2_1.csv | 2 | 0.9188 | 6.4663
E0-2 | E0 2MM_2_1.csv | 2 | 0.9215 | 6.4827
E0-2 | E0 2MM_2_1.csv | 2 | 0.9242 | 6.5016
E0-2 | E0 2MM_2_1.csv | 2 | 0.9269 | 6.5175
E0-2 | E0 2MM_2_1.csv | 2 | 0.9296 | 6.535
E0-2 | E0 2MM_2_1.csv | 2 | 0.9321 | 6.5513
E0-2 | E0 2MM_2_1.csv | 2 | 0.9347 | 6.5658
E0-2 | E0 2MM_2_1.csv | 2 | 0.9373 | 6.5853
E0-2 | E0 2MM_2_1.csv | 2 | 0.94 | 6.603
E0-2 | E0 2MM_2_1.csv | 2 | 0.9428 | 6.6187
E0-2 | E0 2MM_2_1.csv | 2 | 0.9456 | 6.6389
E0-2 | E0 2MM_2_1.csv | 2 | 0.9483 | 6.6564
E0-2 | E0 2MM_2_1.csv | 2 | 0.9511 | 6.6726
E0-2 | E0 2MM_2_1.csv | 2 | 0.9539 | 6.6914
E0-2 | E0 2MM_2_1.csv | 2 | 0.9567 | 6.7094
E0-2 | E0 2MM_2_1.csv | 2 | 0.9596 | 6.7302
E0-2 | E0 2MM_2_1.csv | 2 | 0.9624 | 6.7464
E0-2 | E0 2MM_2_1.csv | 2 | 0.9651 | 6.7638
E0-2 | E0 2MM_2_1.csv | 2 | 0.9677 | 6.7804
E0-2 | E0 2MM_2_1.csv | 2 | 0.9702 | 6.7924
E0-2 | E0 2MM_2_1.csv | 2 | 0.9727 | 6.8098
E0-2 | E0 2MM_2_1.csv | 2 | 0.9752 | 6.8262
E0-2 | E0 2MM_2_1.csv | 2 | 0.9778 | 6.8421
E0-2 | E0 2MM_2_1.csv | 2 | 0.9805 | 6.8588
E0-2 | E0 2MM_2_1.csv | 2 | 0.9832 | 6.8739
E0-2 | E0 2MM_2_1.csv | 2 | 0.9858 | 6.8918
E0-2 | E0 2MM_2_1.csv | 2 | 0.9884 | 6.9081
E0-2 | E0 2MM_2_1.csv | 2 | 0.9909 | 6.9214
E0-2 | E0 2MM_2_1.csv | 2 | 0.9936 | 6.942
E0-2 | E0 2MM_2_1.csv | 2 | 0.9964 | 6.9584
E0-2 | E0 2MM_2_1.csv | 2 | 0.9993 | 6.978
E0-2 | E0 2MM_2_1.csv | 2 | 1 | 6.9814
E0-2 | E0 2MM_2_1.csv | 2 | 1.0002 | 6.9822
E0-2 | E0 2MM_2_1.csv | 2 | 1.004 | 7.014
E0-2 | E0 2MM_2_1.csv | 2 | 1.0258 | 7.2099
E0-2 | E0 2MM_2_1.csv | 2 | 1.08 | 7.6857
E0-2 | E0 2MM_2_1.csv | 2 | 1.1498 | 8.273
E0-2 | E0 2MM_2_1.csv | 2 | 1.2199 | 8.8366
E0-2 | E0 2MM_2_1.csv | 2 | 1.287 | 9.363
E0-2 | E0 2MM_2_1.csv | 2 | 1.353 | 9.8587
E0-2 | E0 2MM_2_1.csv | 2 | 1.4187 | 10.3343
E0-2 | E0 2MM_2_1.csv | 2 | 1.4849 | 10.7961
E0-2 | E0 2MM_2_1.csv | 2 | 1.5513 | 11.2331
E0-2 | E0 2MM_2_1.csv | 2 | 1.6174 | 11.6515
E0-2 | E0 2MM_2_1.csv | 2 | 1.6835 | 12.0518
E0-2 | E0 2MM_2_1.csv | 2 | 1.7498 | 12.4431
E0-2 | E0 2MM_2_1.csv | 2 | 1.8164 | 12.8319
E0-2 | E0 2MM_2_1.csv | 2 | 1.8829 | 13.2119
E0-2 | E0 2MM_2_1.csv | 2 | 1.949 | 13.5872
E0-2 | E0 2MM_2_1.csv | 2 | 2.0153 | 13.9599
E0-2 | E0 2MM_2_1.csv | 2 | 2.0818 | 14.3291
E0-2 | E0 2MM_2_1.csv | 2 | 2.1481 | 14.6966
E0-2 | E0 2MM_2_1.csv | 2 | 2.2146 | 15.0573
E0-2 | E0 2MM_2_1.csv | 2 | 2.281 | 15.4151
E0-2 | E0 2MM_2_1.csv | 2 | 2.3475 | 15.768
E0-2 | E0 2MM_2_1.csv | 2 | 2.4139 | 16.1147
E0-2 | E0 2MM_2_1.csv | 2 | 2.4804 | 16.4557
E0-2 | E0 2MM_2_1.csv | 2 | 2.5472 | 16.7883
E0-2 | E0 2MM_2_1.csv | 2 | 2.6136 | 17.1078
E0-2 | E0 2MM_2_1.csv | 2 | 2.6799 | 17.4064
E0-2 | E0 2MM_2_1.csv | 2 | 2.7465 | 17.6879
E0-2 | E0 2MM_2_1.csv | 2 | 2.813 | 17.974
E0-2 | E0 2MM_2_1.csv | 2 | 2.8799 | 18.2857
E0-2 | E0 2MM_2_1.csv | 2 | 2.9465 | 18.6183
E0-2 | E0 2MM_2_1.csv | 2 | 3.0132 | 18.9597
E0-2 | E0 2MM_2_1.csv | 2 | 3.0799 | 19.2915
E0-2 | E0 2MM_2_1.csv | 2 | 3.1465 | 19.6146
E0-2 | E0 2MM_2_1.csv | 2 | 3.2134 | 19.9178
E0-2 | E0 2MM_2_1.csv | 2 | 3.2802 | 20.209
E0-2 | E0 2MM_2_1.csv | 2 | 3.3467 | 20.493
E0-2 | E0 2MM_2_1.csv | 2 | 3.4132 | 20.7708
E0-2 | E0 2MM_2_1.csv | 2 | 3.4796 | 21.0502
E0-2 | E0 2MM_2_1.csv | 2 | 3.5465 | 21.3311
E0-2 | E0 2MM_2_1.csv | 2 | 3.6131 | 21.6105
E0-2 | E0 2MM_2_1.csv | 2 | 3.6795 | 21.887
E0-2 | E0 2MM_2_1.csv | 2 | 3.746 | 22.1594
E0-2 | E0 2MM_2_1.csv | 2 | 3.8126 | 22.4373
E0-2 | E0 2MM_2_1.csv | 2 | 3.8795 | 22.7144
E0-2 | E0 2MM_2_1.csv | 2 | 3.946 | 22.9873
E0-2 | E0 2MM_2_1.csv | 2 | 4.0125 | 23.2609
E0-2 | E0 2MM_2_1.csv | 2 | 4.0792 | 23.5319
E0-2 | E0 2MM_2_1.csv | 2 | 4.1458 | 23.8028
E0-2 | E0 2MM_2_1.csv | 2 | 4.2126 | 24.0711
E0-2 | E0 2MM_2_1.csv | 2 | 4.2793 | 24.3355
E0-2 | E0 2MM_2_1.csv | 2 | 4.3459 | 24.6021
E0-2 | E0 2MM_2_1.csv | 2 | 4.4126 | 24.8665
E0-2 | E0 2MM_2_1.csv | 2 | 4.4791 | 25.1287
E0-2 | E0 2MM_2_1.csv | 2 | 4.5461 | 25.3918
E0-2 | E0 2MM_2_1.csv | 2 | 4.6129 | 25.6487
E0-2 | E0 2MM_2_1.csv | 2 | 4.6793 | 25.9057
E0-2 | E0 2MM_2_1.csv | 2 | 4.7459 | 26.1616
E0-2 | E0 2MM_2_1.csv | 2 | 4.8125 | 26.4162
E0-2 | E0 2MM_2_1.csv | 2 | 4.8792 | 26.6711
E0-2 | E0 2MM_2_1.csv | 2 | 4.9458 | 26.9214
E0-2 | E0 2MM_2_1.csv | 2 | 5.0122 | 27.169
E0-2 | E0 2MM_2_1.csv | 2 | 5.0789 | 27.415
E0-2 | E0 2MM_2_1.csv | 2 | 5.1454 | 27.659
E0-2 | E0 2MM_2_1.csv | 2 | 5.2121 | 27.9039
E0-2 | E0 2MM_2_1.csv | 2 | 5.2788 | 28.1409
E0-2 | E0 2MM_2_1.csv | 2 | 5.3453 | 28.3729
E0-2 | E0 2MM_2_1.csv | 2 | 5.4119 | 28.5963
E0-2 | E0 2MM_2_1.csv | 2 | 5.4785 | 28.8127
E0-2 | E0 2MM_2_1.csv | 2 | 5.5454 | 29.0332
E0-2 | E0 2MM_2_1.csv | 2 | 5.6122 | 29.2466
E0-2 | E0 2MM_2_1.csv | 2 | 5.6787 | 29.4585
E0-2 | E0 2MM_2_1.csv | 2 | 5.7453 | 29.6672
E0-2 | E0 2MM_2_1.csv | 2 | 5.8119 | 29.8746
E0-2 | E0 2MM_2_1.csv | 2 | 5.8787 | 30.0851
E0-2 | E0 2MM_2_1.csv | 2 | 5.9322 | 26.8025
E0-2 | E0 2MM_2_1.csv | 2 | 5.9455 | 23.7812
E0-2 | E0 2MM_2_1.csv | 2 | 5.959 | 20.4025
E0-2 | E0 2MM_2_1.csv | 2 | 5.9724 | 16.9482
E0-3 | E0 2MM_3_1.csv | 3 | -0.0001 | 0.0646
E0-3 | E0 2MM_3_1.csv | 3 | -0.0001 | 0.0648
E0-3 | E0 2MM_3_1.csv | 3 | 0.0002 | 0.0644
E0-3 | E0 2MM_3_1.csv | 3 | 0.0007 | 0.0678
E0-3 | E0 2MM_3_1.csv | 3 | 0.002 | 0.0783
E0-3 | E0 2MM_3_1.csv | 3 | 0.004 | 0.0952
E0-3 | E0 2MM_3_1.csv | 3 | 0.0065 | 0.1212
E0-3 | E0 2MM_3_1.csv | 3 | 0.0092 | 0.1454
E0-3 | E0 2MM_3_1.csv | 3 | 0.0117 | 0.1696
E0-3 | E0 2MM_3_1.csv | 3 | 0.0143 | 0.1919
E0-3 | E0 2MM_3_1.csv | 3 | 0.0169 | 0.2119
E0-3 | E0 2MM_3_1.csv | 3 | 0.0195 | 0.2389
E0-3 | E0 2MM_3_1.csv | 3 | 0.0222 | 0.263
E0-3 | E0 2MM_3_1.csv | 3 | 0.0248 | 0.2863
E0-3 | E0 2MM_3_1.csv | 3 | 0.0274 | 0.3102
E0-3 | E0 2MM_3_1.csv | 3 | 0.03 | 0.332
E0-3 | E0 2MM_3_1.csv | 3 | 0.0327 | 0.3575
E0-3 | E0 2MM_3_1.csv | 3 | 0.0354 | 0.3806
E0-3 | E0 2MM_3_1.csv | 3 | 0.0382 | 0.4039
E0-3 | E0 2MM_3_1.csv | 3 | 0.0409 | 0.4283
E0-3 | E0 2MM_3_1.csv | 3 | 0.0436 | 0.4524
E0-3 | E0 2MM_3_1.csv | 3 | 0.0462 | 0.4788
E0-3 | E0 2MM_3_1.csv | 3 | 0.0488 | 0.5003
E0-3 | E0 2MM_3_1.csv | 3 | 0.0514 | 0.5242
E0-3 | E0 2MM_3_1.csv | 3 | 0.0541 | 0.5475
E0-3 | E0 2MM_3_1.csv | 3 | 0.0569 | 0.569
E0-3 | E0 2MM_3_1.csv | 3 | 0.0596 | 0.5937
E0-3 | E0 2MM_3_1.csv | 3 | 0.0623 | 0.6158
E0-3 | E0 2MM_3_1.csv | 3 | 0.065 | 0.6384
E0-3 | E0 2MM_3_1.csv | 3 | 0.0677 | 0.6599
E0-3 | E0 2MM_3_1.csv | 3 | 0.0705 | 0.6836
E0-3 | E0 2MM_3_1.csv | 3 | 0.0733 | 0.7097
E0-3 | E0 2MM_3_1.csv | 3 | 0.0761 | 0.7324
E0-3 | E0 2MM_3_1.csv | 3 | 0.0789 | 0.7528
E0-3 | E0 2MM_3_1.csv | 3 | 0.0815 | 0.7769
E0-3 | E0 2MM_3_1.csv | 3 | 0.084 | 0.7966
E0-3 | E0 2MM_3_1.csv | 3 | 0.0864 | 0.8194
E0-3 | E0 2MM_3_1.csv | 3 | 0.089 | 0.8422
E0-3 | E0 2MM_3_1.csv | 3 | 0.0916 | 0.8627
E0-3 | E0 2MM_3_1.csv | 3 | 0.0943 | 0.8859
E0-3 | E0 2MM_3_1.csv | 3 | 0.097 | 0.907
E0-3 | E0 2MM_3_1.csv | 3 | 0.0997 | 0.929
E0-3 | E0 2MM_3_1.csv | 3 | 0.1023 | 0.9486
E0-3 | E0 2MM_3_1.csv | 3 | 0.1049 | 0.9688
E0-3 | E0 2MM_3_1.csv | 3 | 0.1076 | 0.9943
E0-3 | E0 2MM_3_1.csv | 3 | 0.1104 | 1.0171
E0-3 | E0 2MM_3_1.csv | 3 | 0.1133 | 1.0416
E0-3 | E0 2MM_3_1.csv | 3 | 0.1162 | 1.0644
E0-3 | E0 2MM_3_1.csv | 3 | 0.1189 | 1.084
E0-3 | E0 2MM_3_1.csv | 3 | 0.1217 | 1.107
E0-3 | E0 2MM_3_1.csv | 3 | 0.1243 | 1.1277
E0-3 | E0 2MM_3_1.csv | 3 | 0.127 | 1.1496
E0-3 | E0 2MM_3_1.csv | 3 | 0.1296 | 1.1719
E0-3 | E0 2MM_3_1.csv | 3 | 0.1322 | 1.1917
E0-3 | E0 2MM_3_1.csv | 3 | 0.1348 | 1.213
E0-3 | E0 2MM_3_1.csv | 3 | 0.1373 | 1.2315
E0-3 | E0 2MM_3_1.csv | 3 | 0.1398 | 1.2526
E0-3 | E0 2MM_3_1.csv | 3 | 0.1423 | 1.2732
E0-3 | E0 2MM_3_1.csv | 3 | 0.1449 | 1.2911
E0-3 | E0 2MM_3_1.csv | 3 | 0.1476 | 1.3155
E0-3 | E0 2MM_3_1.csv | 3 | 0.1503 | 1.3379
E0-3 | E0 2MM_3_1.csv | 3 | 0.1531 | 1.3609
E0-3 | E0 2MM_3_1.csv | 3 | 0.1559 | 1.3835
E0-3 | E0 2MM_3_1.csv | 3 | 0.1586 | 1.4011
E0-3 | E0 2MM_3_1.csv | 3 | 0.1613 | 1.4251
E0-3 | E0 2MM_3_1.csv | 3 | 0.164 | 1.4449
E0-3 | E0 2MM_3_1.csv | 3 | 0.1667 | 1.4652
E0-3 | E0 2MM_3_1.csv | 3 | 0.1695 | 1.4899
E0-3 | E0 2MM_3_1.csv | 3 | 0.1722 | 1.5101
E0-3 | E0 2MM_3_1.csv | 3 | 0.1748 | 1.5313
E0-3 | E0 2MM_3_1.csv | 3 | 0.1773 | 1.5513
E0-3 | E0 2MM_3_1.csv | 3 | 0.1799 | 1.571
E0-3 | E0 2MM_3_1.csv | 3 | 0.1824 | 1.5933
E0-3 | E0 2MM_3_1.csv | 3 | 0.1851 | 1.6118
E0-3 | E0 2MM_3_1.csv | 3 | 0.1877 | 1.6335
E0-3 | E0 2MM_3_1.csv | 3 | 0.1904 | 1.6528
E0-3 | E0 2MM_3_1.csv | 3 | 0.193 | 1.6726
E0-3 | E0 2MM_3_1.csv | 3 | 0.1956 | 1.6947
E0-3 | E0 2MM_3_1.csv | 3 | 0.1982 | 1.7133
E0-3 | E0 2MM_3_1.csv | 3 | 0.2008 | 1.7356
E0-3 | E0 2MM_3_1.csv | 3 | 0.2036 | 1.7566
E0-3 | E0 2MM_3_1.csv | 3 | 0.2065 | 1.7782
E0-3 | E0 2MM_3_1.csv | 3 | 0.2093 | 1.8035
E0-3 | E0 2MM_3_1.csv | 3 | 0.2121 | 1.8221
E0-3 | E0 2MM_3_1.csv | 3 | 0.2147 | 1.8423
E0-3 | E0 2MM_3_1.csv | 3 | 0.2173 | 1.8616
E0-3 | E0 2MM_3_1.csv | 3 | 0.2199 | 1.8805
E0-3 | E0 2MM_3_1.csv | 3 | 0.2226 | 1.9032
E0-3 | E0 2MM_3_1.csv | 3 | 0.2254 | 1.9245
E0-3 | E0 2MM_3_1.csv | 3 | 0.2281 | 1.9474
E0-3 | E0 2MM_3_1.csv | 3 | 0.2307 | 1.9671
E0-3 | E0 2MM_3_1.csv | 3 | 0.2333 | 1.9858
E0-3 | E0 2MM_3_1.csv | 3 | 0.2359 | 2.0077
E0-3 | E0 2MM_3_1.csv | 3 | 0.2385 | 2.0253
E0-3 | E0 2MM_3_1.csv | 3 | 0.2412 | 2.0474
E0-3 | E0 2MM_3_1.csv | 3 | 0.244 | 2.0686
E0-3 | E0 2MM_3_1.csv | 3 | 0.2467 | 2.089
E0-3 | E0 2MM_3_1.csv | 3 | 0.2494 | 2.1127
E0-3 | E0 2MM_3_1.csv | 3 | 0.252 | 2.1305
E0-3 | E0 2MM_3_1.csv | 3 | 0.2545 | 2.1509
E0-3 | E0 2MM_3_1.csv | 3 | 0.2571 | 2.1704
E0-3 | E0 2MM_3_1.csv | 3 | 0.2597 | 2.1894
E0-3 | E0 2MM_3_1.csv | 3 | 0.2624 | 2.2114
E0-3 | E0 2MM_3_1.csv | 3 | 0.265 | 2.2316
E0-3 | E0 2MM_3_1.csv | 3 | 0.2677 | 2.2523
E0-3 | E0 2MM_3_1.csv | 3 | 0.2703 | 2.2732
E0-3 | E0 2MM_3_1.csv | 3 | 0.2728 | 2.2912
E0-3 | E0 2MM_3_1.csv | 3 | 0.2753 | 2.3129
E0-3 | E0 2MM_3_1.csv | 3 | 0.278 | 2.331
E0-3 | E0 2MM_3_1.csv | 3 | 0.2808 | 2.3519
E0-3 | E0 2MM_3_1.csv | 3 | 0.2836 | 2.3738
E0-3 | E0 2MM_3_1.csv | 3 | 0.2863 | 2.3946
E0-3 | E0 2MM_3_1.csv | 3 | 0.2891 | 2.4199
E0-3 | E0 2MM_3_1.csv | 3 | 0.2919 | 2.4415
E0-3 | E0 2MM_3_1.csv | 3 | 0.2947 | 2.463
E0-3 | E0 2MM_3_1.csv | 3 | 0.2976 | 2.4844
E0-3 | E0 2MM_3_1.csv | 3 | 0.3005 | 2.5038
E0-3 | E0 2MM_3_1.csv | 3 | 0.3033 | 2.527
E0-3 | E0 2MM_3_1.csv | 3 | 0.3059 | 2.5477
E0-3 | E0 2MM_3_1.csv | 3 | 0.3083 | 2.566
E0-3 | E0 2MM_3_1.csv | 3 | 0.3108 | 2.5848
E0-3 | E0 2MM_3_1.csv | 3 | 0.3132 | 2.5988
E0-3 | E0 2MM_3_1.csv | 3 | 0.3158 | 2.618
E0-3 | E0 2MM_3_1.csv | 3 | 0.3184 | 2.6379
E0-3 | E0 2MM_3_1.csv | 3 | 0.3211 | 2.6576
E0-3 | E0 2MM_3_1.csv | 3 | 0.3238 | 2.679
E0-3 | E0 2MM_3_1.csv | 3 | 0.3264 | 2.6988
E0-3 | E0 2MM_3_1.csv | 3 | 0.329 | 2.7192
E0-3 | E0 2MM_3_1.csv | 3 | 0.3317 | 2.7377
E0-3 | E0 2MM_3_1.csv | 3 | 0.3345 | 2.7584
E0-3 | E0 2MM_3_1.csv | 3 | 0.3374 | 2.7825
E0-3 | E0 2MM_3_1.csv | 3 | 0.3403 | 2.8025
E0-3 | E0 2MM_3_1.csv | 3 | 0.3431 | 2.8234
E0-3 | E0 2MM_3_1.csv | 3 | 0.3458 | 2.8422
E0-3 | E0 2MM_3_1.csv | 3 | 0.3485 | 2.8581
E0-3 | E0 2MM_3_1.csv | 3 | 0.3511 | 2.8775
E0-3 | E0 2MM_3_1.csv | 3 | 0.3536 | 2.8927
E0-3 | E0 2MM_3_1.csv | 3 | 0.3561 | 2.9106
E0-3 | E0 2MM_3_1.csv | 3 | 0.3586 | 2.9274
E0-3 | E0 2MM_3_1.csv | 3 | 0.361 | 2.9424
E0-3 | E0 2MM_3_1.csv | 3 | 0.3634 | 2.9616
E0-3 | E0 2MM_3_1.csv | 3 | 0.3658 | 2.9783
E0-3 | E0 2MM_3_1.csv | 3 | 0.3683 | 2.9974
E0-3 | E0 2MM_3_1.csv | 3 | 0.3708 | 3.0174
E0-3 | E0 2MM_3_1.csv | 3 | 0.3735 | 3.035
E0-3 | E0 2MM_3_1.csv | 3 | 0.3762 | 3.0563
E0-3 | E0 2MM_3_1.csv | 3 | 0.3791 | 3.0771
E0-3 | E0 2MM_3_1.csv | 3 | 0.3819 | 3.0985
E0-3 | E0 2MM_3_1.csv | 3 | 0.3846 | 3.118
E0-3 | E0 2MM_3_1.csv | 3 | 0.3874 | 3.1354
E0-3 | E0 2MM_3_1.csv | 3 | 0.3902 | 3.1578
E0-3 | E0 2MM_3_1.csv | 3 | 0.3931 | 3.1787
E0-3 | E0 2MM_3_1.csv | 3 | 0.3959 | 3.2005
E0-3 | E0 2MM_3_1.csv | 3 | 0.3986 | 3.2206
E0-3 | E0 2MM_3_1.csv | 3 | 0.4012 | 3.2369
E0-3 | E0 2MM_3_1.csv | 3 | 0.4037 | 3.2569
E0-3 | E0 2MM_3_1.csv | 3 | 0.4062 | 3.2747
E0-3 | E0 2MM_3_1.csv | 3 | 0.4088 | 3.2956
E0-3 | E0 2MM_3_1.csv | 3 | 0.4115 | 3.3165
E0-3 | E0 2MM_3_1.csv | 3 | 0.4143 | 3.3328
E0-3 | E0 2MM_3_1.csv | 3 | 0.417 | 3.353
E0-3 | E0 2MM_3_1.csv | 3 | 0.4196 | 3.3697
E0-3 | E0 2MM_3_1.csv | 3 | 0.4221 | 3.3881
E0-3 | E0 2MM_3_1.csv | 3 | 0.4248 | 3.4069
E0-3 | E0 2MM_3_1.csv | 3 | 0.4275 | 3.4259
E0-3 | E0 2MM_3_1.csv | 3 | 0.4303 | 3.4501
E0-3 | E0 2MM_3_1.csv | 3 | 0.4332 | 3.4701
E0-3 | E0 2MM_3_1.csv | 3 | 0.4361 | 3.4915
E0-3 | E0 2MM_3_1.csv | 3 | 0.4389 | 3.5092
E0-3 | E0 2MM_3_1.csv | 3 | 0.4415 | 3.5251
E0-3 | E0 2MM_3_1.csv | 3 | 0.4441 | 3.5453
E0-3 | E0 2MM_3_1.csv | 3 | 0.4468 | 3.5624
E0-3 | E0 2MM_3_1.csv | 3 | 0.4496 | 3.5816
E0-3 | E0 2MM_3_1.csv | 3 | 0.4523 | 3.6031
E0-3 | E0 2MM_3_1.csv | 3 | 0.455 | 3.6181
E0-3 | E0 2MM_3_1.csv | 3 | 0.4575 | 3.6356
E0-3 | E0 2MM_3_1.csv | 3 | 0.46 | 3.6516
E0-3 | E0 2MM_3_1.csv | 3 | 0.4626 | 3.6686
E0-3 | E0 2MM_3_1.csv | 3 | 0.4653 | 3.688
E0-3 | E0 2MM_3_1.csv | 3 | 0.468 | 3.7048
E0-3 | E0 2MM_3_1.csv | 3 | 0.4708 | 3.7255
E0-3 | E0 2MM_3_1.csv | 3 | 0.4735 | 3.7417
E0-3 | E0 2MM_3_1.csv | 3 | 0.4762 | 3.7578
E0-3 | E0 2MM_3_1.csv | 3 | 0.4788 | 3.7759
E0-3 | E0 2MM_3_1.csv | 3 | 0.4814 | 3.7936
E0-3 | E0 2MM_3_1.csv | 3 | 0.4841 | 3.8147
E0-3 | E0 2MM_3_1.csv | 3 | 0.4868 | 3.833
E0-3 | E0 2MM_3_1.csv | 3 | 0.4895 | 3.8478
E0-3 | E0 2MM_3_1.csv | 3 | 0.4922 | 3.8663
E0-3 | E0 2MM_3_1.csv | 3 | 0.4948 | 3.8812
E0-3 | E0 2MM_3_1.csv | 3 | 0.4973 | 3.8962
E0-3 | E0 2MM_3_1.csv | 3 | 0.4997 | 3.9129
E0-3 | E0 2MM_3_1.csv | 3 | 0.5023 | 3.9287
E0-3 | E0 2MM_3_1.csv | 3 | 0.5049 | 3.9467
E0-3 | E0 2MM_3_1.csv | 3 | 0.5076 | 3.9608
E0-3 | E0 2MM_3_1.csv | 3 | 0.5103 | 3.9794
E0-3 | E0 2MM_3_1.csv | 3 | 0.5129 | 3.9963
E0-3 | E0 2MM_3_1.csv | 3 | 0.5157 | 4.0144
E0-3 | E0 2MM_3_1.csv | 3 | 0.5184 | 4.0352
E0-3 | E0 2MM_3_1.csv | 3 | 0.5212 | 4.0533
E0-3 | E0 2MM_3_1.csv | 3 | 0.524 | 4.0717
E0-3 | E0 2MM_3_1.csv | 3 | 0.5268 | 4.087
E0-3 | E0 2MM_3_1.csv | 3 | 0.5295 | 4.1023
E0-3 | E0 2MM_3_1.csv | 3 | 0.5321 | 4.1201
E0-3 | E0 2MM_3_1.csv | 3 | 0.5345 | 4.1337
E0-3 | E0 2MM_3_1.csv | 3 | 0.537 | 4.1498
E0-3 | E0 2MM_3_1.csv | 3 | 0.5395 | 4.1683
E0-3 | E0 2MM_3_1.csv | 3 | 0.5421 | 4.1839
E0-3 | E0 2MM_3_1.csv | 3 | 0.5448 | 4.2031
E0-3 | E0 2MM_3_1.csv | 3 | 0.5476 | 4.2201
E0-3 | E0 2MM_3_1.csv | 3 | 0.5503 | 4.2367
E0-3 | E0 2MM_3_1.csv | 3 | 0.5529 | 4.2539
E0-3 | E0 2MM_3_1.csv | 3 | 0.5555 | 4.2687
E0-3 | E0 2MM_3_1.csv | 3 | 0.5582 | 4.2864
E0-3 | E0 2MM_3_1.csv | 3 | 0.5611 | 4.3037
E0-3 | E0 2MM_3_1.csv | 3 | 0.564 | 4.3239
E0-3 | E0 2MM_3_1.csv | 3 | 0.567 | 4.3437
E0-3 | E0 2MM_3_1.csv | 3 | 0.5698 | 4.3603
E0-3 | E0 2MM_3_1.csv | 3 | 0.5725 | 4.3782
E0-3 | E0 2MM_3_1.csv | 3 | 0.5751 | 4.3941
E0-3 | E0 2MM_3_1.csv | 3 | 0.5778 | 4.4105
E0-3 | E0 2MM_3_1.csv | 3 | 0.5804 | 4.4264
E0-3 | E0 2MM_3_1.csv | 3 | 0.5829 | 4.4416
E0-3 | E0 2MM_3_1.csv | 3 | 0.5854 | 4.4577
E0-3 | E0 2MM_3_1.csv | 3 | 0.5879 | 4.4721
E0-3 | E0 2MM_3_1.csv | 3 | 0.5903 | 4.4866
E0-3 | E0 2MM_3_1.csv | 3 | 0.5927 | 4.5014
E0-3 | E0 2MM_3_1.csv | 3 | 0.5953 | 4.5162
E0-3 | E0 2MM_3_1.csv | 3 | 0.5979 | 4.5351
E0-3 | E0 2MM_3_1.csv | 3 | 0.6006 | 4.5529
E0-3 | E0 2MM_3_1.csv | 3 | 0.6034 | 4.5693
E0-3 | E0 2MM_3_1.csv | 3 | 0.6061 | 4.586
E0-3 | E0 2MM_3_1.csv | 3 | 0.6088 | 4.6017
E0-3 | E0 2MM_3_1.csv | 3 | 0.6114 | 4.6199
E0-3 | E0 2MM_3_1.csv | 3 | 0.6141 | 4.6361
E0-3 | E0 2MM_3_1.csv | 3 | 0.617 | 4.6534
E0-3 | E0 2MM_3_1.csv | 3 | 0.6198 | 4.6725
E0-3 | E0 2MM_3_1.csv | 3 | 0.6226 | 4.6862
E0-3 | E0 2MM_3_1.csv | 3 | 0.6253 | 4.704
E0-3 | E0 2MM_3_1.csv | 3 | 0.6278 | 4.7183
E0-3 | E0 2MM_3_1.csv | 3 | 0.6304 | 4.7363
E0-3 | E0 2MM_3_1.csv | 3 | 0.6331 | 4.7548
E0-3 | E0 2MM_3_1.csv | 3 | 0.6357 | 4.7692
E0-3 | E0 2MM_3_1.csv | 3 | 0.6384 | 4.7862
E0-3 | E0 2MM_3_1.csv | 3 | 0.6411 | 4.8015
E0-3 | E0 2MM_3_1.csv | 3 | 0.6437 | 4.818
E0-3 | E0 2MM_3_1.csv | 3 | 0.6463 | 4.8348
E0-3 | E0 2MM_3_1.csv | 3 | 0.6489 | 4.848
E0-3 | E0 2MM_3_1.csv | 3 | 0.6516 | 4.8642
E0-3 | E0 2MM_3_1.csv | 3 | 0.6543 | 4.881
E0-3 | E0 2MM_3_1.csv | 3 | 0.6571 | 4.8968
E0-3 | E0 2MM_3_1.csv | 3 | 0.66 | 4.9166
E0-3 | E0 2MM_3_1.csv | 3 | 0.6628 | 4.9329
E0-3 | E0 2MM_3_1.csv | 3 | 0.6654 | 4.9506
E0-3 | E0 2MM_3_1.csv | 3 | 0.6681 | 4.9658
E0-3 | E0 2MM_3_1.csv | 3 | 0.6707 | 4.9813
E0-3 | E0 2MM_3_1.csv | 3 | 0.6734 | 4.9981
E0-3 | E0 2MM_3_1.csv | 3 | 0.6762 | 5.0121
E0-3 | E0 2MM_3_1.csv | 3 | 0.6788 | 5.0301
E0-3 | E0 2MM_3_1.csv | 3 | 0.6814 | 5.0451
E0-3 | E0 2MM_3_1.csv | 3 | 0.6839 | 5.0587
E0-3 | E0 2MM_3_1.csv | 3 | 0.6865 | 5.0766
E0-3 | E0 2MM_3_1.csv | 3 | 0.6891 | 5.0902
E0-3 | E0 2MM_3_1.csv | 3 | 0.6917 | 5.1057
E0-3 | E0 2MM_3_1.csv | 3 | 0.6945 | 5.1227
E0-3 | E0 2MM_3_1.csv | 3 | 0.6972 | 5.138
E0-3 | E0 2MM_3_1.csv | 3 | 0.6998 | 5.1552
E0-3 | E0 2MM_3_1.csv | 3 | 0.7024 | 5.1711
E0-3 | E0 2MM_3_1.csv | 3 | 0.705 | 5.1864
E0-3 | E0 2MM_3_1.csv | 3 | 0.7076 | 5.2016
E0-3 | E0 2MM_3_1.csv | 3 | 0.7102 | 5.2167
E0-3 | E0 2MM_3_1.csv | 3 | 0.7129 | 5.234
E0-3 | E0 2MM_3_1.csv | 3 | 0.7156 | 5.2481
E0-3 | E0 2MM_3_1.csv | 3 | 0.7183 | 5.263
E0-3 | E0 2MM_3_1.csv | 3 | 0.7209 | 5.2799
E0-3 | E0 2MM_3_1.csv | 3 | 0.7234 | 5.2922
E0-3 | E0 2MM_3_1.csv | 3 | 0.726 | 5.3107
E0-3 | E0 2MM_3_1.csv | 3 | 0.7287 | 5.3257
E0-3 | E0 2MM_3_1.csv | 3 | 0.7314 | 5.3415
E0-3 | E0 2MM_3_1.csv | 3 | 0.7342 | 5.3599
E0-3 | E0 2MM_3_1.csv | 3 | 0.7369 | 5.3749
E0-3 | E0 2MM_3_1.csv | 3 | 0.7396 | 5.3936
E0-3 | E0 2MM_3_1.csv | 3 | 0.7424 | 5.4092
E0-3 | E0 2MM_3_1.csv | 3 | 0.7452 | 5.4245
E0-3 | E0 2MM_3_1.csv | 3 | 0.7481 | 5.4421
E0-3 | E0 2MM_3_1.csv | 3 | 0.7509 | 5.4583
E0-3 | E0 2MM_3_1.csv | 3 | 0.7536 | 5.4759
E0-3 | E0 2MM_3_1.csv | 3 | 0.7562 | 5.4908
E0-3 | E0 2MM_3_1.csv | 3 | 0.7586 | 5.5037
E0-3 | E0 2MM_3_1.csv | 3 | 0.761 | 5.5183
E0-3 | E0 2MM_3_1.csv | 3 | 0.7635 | 5.5297
E0-3 | E0 2MM_3_1.csv | 3 | 0.7661 | 5.5438
E0-3 | E0 2MM_3_1.csv | 3 | 0.7688 | 5.558
E0-3 | E0 2MM_3_1.csv | 3 | 0.7715 | 5.5757
E0-3 | E0 2MM_3_1.csv | 3 | 0.7742 | 5.5933
E0-3 | E0 2MM_3_1.csv | 3 | 0.7768 | 5.6054
E0-3 | E0 2MM_3_1.csv | 3 | 0.7794 | 5.621
E0-3 | E0 2MM_3_1.csv | 3 | 0.7821 | 5.6369
E0-3 | E0 2MM_3_1.csv | 3 | 0.785 | 5.6541
E0-3 | E0 2MM_3_1.csv | 3 | 0.788 | 5.6745
E0-3 | E0 2MM_3_1.csv | 3 | 0.7909 | 5.6915
E0-3 | E0 2MM_3_1.csv | 3 | 0.7938 | 5.7082
E0-3 | E0 2MM_3_1.csv | 3 | 0.7965 | 5.7235
E0-3 | E0 2MM_3_1.csv | 3 | 0.7992 | 5.7373
E0-3 | E0 2MM_3_1.csv | 3 | 0.8018 | 5.7536
E0-3 | E0 2MM_3_1.csv | 3 | 0.8044 | 5.7652
E0-3 | E0 2MM_3_1.csv | 3 | 0.807 | 5.7819
E0-3 | E0 2MM_3_1.csv | 3 | 0.8095 | 5.797
E0-3 | E0 2MM_3_1.csv | 3 | 0.812 | 5.8096
E0-3 | E0 2MM_3_1.csv | 3 | 0.8144 | 5.8233
E0-3 | E0 2MM_3_1.csv | 3 | 0.8169 | 5.8365
E0-3 | E0 2MM_3_1.csv | 3 | 0.8194 | 5.8531
E0-3 | E0 2MM_3_1.csv | 3 | 0.8221 | 5.868
E0-3 | E0 2MM_3_1.csv | 3 | 0.8248 | 5.8814
E0-3 | E0 2MM_3_1.csv | 3 | 0.8275 | 5.8994
E0-3 | E0 2MM_3_1.csv | 3 | 0.8304 | 5.914
E0-3 | E0 2MM_3_1.csv | 3 | 0.8331 | 5.9302
E0-3 | E0 2MM_3_1.csv | 3 | 0.8358 | 5.9467
E0-3 | E0 2MM_3_1.csv | 3 | 0.8385 | 5.9606
E0-3 | E0 2MM_3_1.csv | 3 | 0.8413 | 5.9779
E0-3 | E0 2MM_3_1.csv | 3 | 0.8441 | 5.9918
E0-3 | E0 2MM_3_1.csv | 3 | 0.8469 | 6.0063
E0-3 | E0 2MM_3_1.csv | 3 | 0.8495 | 6.0221
E0-3 | E0 2MM_3_1.csv | 3 | 0.8521 | 6.0361
E0-3 | E0 2MM_3_1.csv | 3 | 0.8546 | 6.0521
E0-3 | E0 2MM_3_1.csv | 3 | 0.8571 | 6.0645
E0-3 | E0 2MM_3_1.csv | 3 | 0.8596 | 6.0783
E0-3 | E0 2MM_3_1.csv | 3 | 0.8622 | 6.094
E0-3 | E0 2MM_3_1.csv | 3 | 0.8649 | 6.1079
E0-3 | E0 2MM_3_1.csv | 3 | 0.8675 | 6.1226
E0-3 | E0 2MM_3_1.csv | 3 | 0.8701 | 6.1354
E0-3 | E0 2MM_3_1.csv | 3 | 0.8726 | 6.1506
E0-3 | E0 2MM_3_1.csv | 3 | 0.8752 | 6.1664
E0-3 | E0 2MM_3_1.csv | 3 | 0.8779 | 6.1802
E0-3 | E0 2MM_3_1.csv | 3 | 0.8807 | 6.1966
E0-3 | E0 2MM_3_1.csv | 3 | 0.8836 | 6.2135
E0-3 | E0 2MM_3_1.csv | 3 | 0.8865 | 6.229
E0-3 | E0 2MM_3_1.csv | 3 | 0.8892 | 6.245
E0-3 | E0 2MM_3_1.csv | 3 | 0.8918 | 6.2575
E0-3 | E0 2MM_3_1.csv | 3 | 0.8945 | 6.2727
E0-3 | E0 2MM_3_1.csv | 3 | 0.8972 | 6.287
E0-3 | E0 2MM_3_1.csv | 3 | 0.9 | 6.302
E0-3 | E0 2MM_3_1.csv | 3 | 0.9026 | 6.3175
E0-3 | E0 2MM_3_1.csv | 3 | 0.9052 | 6.3313
E0-3 | E0 2MM_3_1.csv | 3 | 0.9078 | 6.3494
E0-3 | E0 2MM_3_1.csv | 3 | 0.9103 | 6.3626
E0-3 | E0 2MM_3_1.csv | 3 | 0.9129 | 6.3745
E0-3 | E0 2MM_3_1.csv | 3 | 0.9155 | 6.3888
E0-3 | E0 2MM_3_1.csv | 3 | 0.9183 | 6.4023
E0-3 | E0 2MM_3_1.csv | 3 | 0.921 | 6.4201
E0-3 | E0 2MM_3_1.csv | 3 | 0.9237 | 6.4343
E0-3 | E0 2MM_3_1.csv | 3 | 0.9262 | 6.4457
E0-3 | E0 2MM_3_1.csv | 3 | 0.9288 | 6.4602
E0-3 | E0 2MM_3_1.csv | 3 | 0.9314 | 6.4721
E0-3 | E0 2MM_3_1.csv | 3 | 0.9341 | 6.4882
E0-3 | E0 2MM_3_1.csv | 3 | 0.9368 | 6.5042
E0-3 | E0 2MM_3_1.csv | 3 | 0.9395 | 6.5178
E0-3 | E0 2MM_3_1.csv | 3 | 0.9423 | 6.5331
E0-3 | E0 2MM_3_1.csv | 3 | 0.9449 | 6.545
E0-3 | E0 2MM_3_1.csv | 3 | 0.9474 | 6.5586
E0-3 | E0 2MM_3_1.csv | 3 | 0.95 | 6.5735
E0-3 | E0 2MM_3_1.csv | 3 | 0.9527 | 6.5871
E0-3 | E0 2MM_3_1.csv | 3 | 0.9554 | 6.6028
E0-3 | E0 2MM_3_1.csv | 3 | 0.9582 | 6.6183
E0-3 | E0 2MM_3_1.csv | 3 | 0.9609 | 6.6335
E0-3 | E0 2MM_3_1.csv | 3 | 0.9637 | 6.6489
E0-3 | E0 2MM_3_1.csv | 3 | 0.9664 | 6.6621
E0-3 | E0 2MM_3_1.csv | 3 | 0.9693 | 6.6808
E0-3 | E0 2MM_3_1.csv | 3 | 0.9721 | 6.6966
E0-3 | E0 2MM_3_1.csv | 3 | 0.975 | 6.7127
E0-3 | E0 2MM_3_1.csv | 3 | 0.9778 | 6.7286
E0-3 | E0 2MM_3_1.csv | 3 | 0.9804 | 6.7415
E0-3 | E0 2MM_3_1.csv | 3 | 0.983 | 6.755
E0-3 | E0 2MM_3_1.csv | 3 | 0.9854 | 6.7703
E0-3 | E0 2MM_3_1.csv | 3 | 0.9879 | 6.7852
E0-3 | E0 2MM_3_1.csv | 3 | 0.9905 | 6.799
E0-3 | E0 2MM_3_1.csv | 3 | 0.9931 | 6.8121
E0-3 | E0 2MM_3_1.csv | 3 | 0.9958 | 6.8299
E0-3 | E0 2MM_3_1.csv | 3 | 0.9985 | 6.8442
E0-3 | E0 2MM_3_1.csv | 3 | 1.0001 | 6.8548
E0-3 | E0 2MM_3_1.csv | 3 | 1.0002 | 6.8556
E0-3 | E0 2MM_3_1.csv | 3 | 1.0038 | 6.8801
E0-3 | E0 2MM_3_1.csv | 3 | 1.0256 | 7.0756
E0-3 | E0 2MM_3_1.csv | 3 | 1.0802 | 7.5473
E0-3 | E0 2MM_3_1.csv | 3 | 1.1498 | 8.119
E0-3 | E0 2MM_3_1.csv | 3 | 1.2197 | 8.668
E0-3 | E0 2MM_3_1.csv | 3 | 1.2869 | 9.1714
E0-3 | E0 2MM_3_1.csv | 3 | 1.3531 | 9.6432
E0-3 | E0 2MM_3_1.csv | 3 | 1.4189 | 10.0867
E0-3 | E0 2MM_3_1.csv | 3 | 1.4849 | 10.5039
E0-3 | E0 2MM_3_1.csv | 3 | 1.5513 | 10.9032
E0-3 | E0 2MM_3_1.csv | 3 | 1.6175 | 11.2768
E0-3 | E0 2MM_3_1.csv | 3 | 1.6836 | 11.637
E0-3 | E0 2MM_3_1.csv | 3 | 1.7499 | 11.9873
E0-3 | E0 2MM_3_1.csv | 3 | 1.8164 | 12.3273
E0-3 | E0 2MM_3_1.csv | 3 | 1.883 | 12.6626
E0-3 | E0 2MM_3_1.csv | 3 | 1.9491 | 12.9887
E0-3 | E0 2MM_3_1.csv | 3 | 2.0154 | 13.3119
E0-3 | E0 2MM_3_1.csv | 3 | 2.0819 | 13.6344
E0-3 | E0 2MM_3_1.csv | 3 | 2.1482 | 13.9514
E0-3 | E0 2MM_3_1.csv | 3 | 2.2147 | 14.2693
E0-3 | E0 2MM_3_1.csv | 3 | 2.2812 | 14.5824
E0-3 | E0 2MM_3_1.csv | 3 | 2.3476 | 14.8924
E0-3 | E0 2MM_3_1.csv | 3 | 2.4141 | 15.2039
E0-3 | E0 2MM_3_1.csv | 3 | 2.4805 | 15.5096
E0-3 | E0 2MM_3_1.csv | 3 | 2.5472 | 15.8199
E0-3 | E0 2MM_3_1.csv | 3 | 2.6138 | 16.1221
E0-3 | E0 2MM_3_1.csv | 3 | 2.6801 | 16.4202
E0-3 | E0 2MM_3_1.csv | 3 | 2.7466 | 16.7164
E0-3 | E0 2MM_3_1.csv | 3 | 2.8132 | 17.0073
E0-3 | E0 2MM_3_1.csv | 3 | 2.88 | 17.2986
E0-3 | E0 2MM_3_1.csv | 3 | 2.9467 | 17.583
E0-3 | E0 2MM_3_1.csv | 3 | 3.0133 | 17.8601
E0-3 | E0 2MM_3_1.csv | 3 | 3.0801 | 18.1342
E0-3 | E0 2MM_3_1.csv | 3 | 3.1466 | 18.3936
E0-3 | E0 2MM_3_1.csv | 3 | 3.2135 | 18.6333
E0-3 | E0 2MM_3_1.csv | 3 | 3.2803 | 18.8418
E0-3 | E0 2MM_3_1.csv | 3 | 3.3469 | 19.0303
E0-3 | E0 2MM_3_1.csv | 3 | 3.4134 | 19.2219
E0-3 | E0 2MM_3_1.csv | 3 | 3.4798 | 19.4221
E0-3 | E0 2MM_3_1.csv | 3 | 3.5466 | 19.6397
E0-3 | E0 2MM_3_1.csv | 3 | 3.6133 | 19.8604
E0-3 | E0 2MM_3_1.csv | 3 | 3.6797 | 20.0877
E0-3 | E0 2MM_3_1.csv | 3 | 3.7462 | 20.3222
E0-3 | E0 2MM_3_1.csv | 3 | 3.8128 | 20.5463
E0-3 | E0 2MM_3_1.csv | 3 | 3.8796 | 20.7642
E0-3 | E0 2MM_3_1.csv | 3 | 3.9462 | 20.9744
E0-3 | E0 2MM_3_1.csv | 3 | 4.0127 | 21.1809
E0-3 | E0 2MM_3_1.csv | 3 | 4.0794 | 21.3919
E0-3 | E0 2MM_3_1.csv | 3 | 4.146 | 21.5969
E0-3 | E0 2MM_3_1.csv | 3 | 4.2128 | 21.8042
E0-3 | E0 2MM_3_1.csv | 3 | 4.2796 | 22.0182
E0-3 | E0 2MM_3_1.csv | 3 | 4.3463 | 22.2436
E0-3 | E0 2MM_3_1.csv | 3 | 4.413 | 22.4804
E0-3 | E0 2MM_3_1.csv | 3 | 4.4794 | 22.7076
E0-3 | E0 2MM_3_1.csv | 3 | 4.5463 | 22.9286
E0-3 | E0 2MM_3_1.csv | 3 | 4.6131 | 23.1419
E0-3 | E0 2MM_3_1.csv | 3 | 4.6795 | 23.3486
E0-3 | E0 2MM_3_1.csv | 3 | 4.7461 | 23.5593
E0-3 | E0 2MM_3_1.csv | 3 | 4.8127 | 23.7673
E0-3 | E0 2MM_3_1.csv | 3 | 4.8794 | 23.9781
E0-3 | E0 2MM_3_1.csv | 3 | 4.9461 | 24.1852
E0-3 | E0 2MM_3_1.csv | 3 | 5.0125 | 24.3897
E0-3 | E0 2MM_3_1.csv | 3 | 5.0791 | 24.5964
E0-3 | E0 2MM_3_1.csv | 3 | 5.1456 | 24.7995
E0-3 | E0 2MM_3_1.csv | 3 | 5.2123 | 25.007
E0-3 | E0 2MM_3_1.csv | 3 | 5.279 | 25.2121
E0-3 | E0 2MM_3_1.csv | 3 | 5.3455 | 25.4131
E0-3 | E0 2MM_3_1.csv | 3 | 5.4121 | 25.6178
E0-3 | E0 2MM_3_1.csv | 3 | 5.4787 | 25.8186
E0-3 | E0 2MM_3_1.csv | 3 | 5.5455 | 26.025
E0-3 | E0 2MM_3_1.csv | 3 | 5.6124 | 26.2306
E0-3 | E0 2MM_3_1.csv | 3 | 5.6789 | 26.4277
E0-3 | E0 2MM_3_1.csv | 3 | 5.7455 | 26.6277
E0-3 | E0 2MM_3_1.csv | 3 | 5.8121 | 26.8248
E0-3 | E0 2MM_3_1.csv | 3 | 5.8788 | 27.0234
E0-3 | E0 2MM_3_1.csv | 3 | 5.9457 | 27.2227
E0-3 | E0 2MM_3_1.csv | 3 | 6.0123 | 27.4186
E0-3 | E0 2MM_3_1.csv | 3 | 6.0788 | 27.6245
E0-3 | E0 2MM_3_1.csv | 3 | 6.1452 | 27.8328
E0-3 | E0 2MM_3_1.csv | 3 | 6.2118 | 28.0387
E0-3 | E0 2MM_3_1.csv | 3 | 6.2787 | 28.24
E0-3 | E0 2MM_3_1.csv | 3 | 6.3453 | 28.4297
E0-3 | E0 2MM_3_1.csv | 3 | 6.4119 | 28.6186
E0-3 | E0 2MM_3_1.csv | 3 | 6.4785 | 28.7987
E0-3 | E0 2MM_3_1.csv | 3 | 6.5452 | 28.9678
E0-3 | E0 2MM_3_1.csv | 3 | 6.612 | 29.1342
E0-3 | E0 2MM_3_1.csv | 3 | 6.6785 | 29.3019
E0-3 | E0 2MM_3_1.csv | 3 | 6.7451 | 29.4813
E0-3 | E0 2MM_3_1.csv | 3 | 6.8119 | 29.6639
E0-3 | E0 2MM_3_1.csv | 3 | 6.8788 | 29.8454
E0-3 | E0 2MM_3_1.csv | 3 | 6.9457 | 30.0296
E0-3 | E0 2MM_3_1.csv | 3 | 7.0123 | 30.2148
E0-3 | E0 2MM_3_1.csv | 3 | 7.0789 | 30.4062
E0-3 | E0 2MM_3_1.csv | 3 | 7.1455 | 30.5941
E0-3 | E0 2MM_3_1.csv | 3 | 7.2122 | 30.7728
E0-3 | E0 2MM_3_1.csv | 3 | 7.2792 | 30.9517
E0-3 | E0 2MM_3_1.csv | 3 | 7.3459 | 31.12
E0-3 | E0 2MM_3_1.csv | 3 | 7.4125 | 31.2865
E0-3 | E0 2MM_3_1.csv | 3 | 7.479 | 31.4468
E0-3 | E0 2MM_3_1.csv | 3 | 7.5457 | 31.6059
E0-3 | E0 2MM_3_1.csv | 3 | 7.6125 | 31.7686
E0-3 | E0 2MM_3_1.csv | 3 | 7.6791 | 31.9218
E0-3 | E0 2MM_3_1.csv | 3 | 7.7455 | 32.0752
E0-3 | E0 2MM_3_1.csv | 3 | 7.8119 | 32.2267
E0-3 | E0 2MM_3_1.csv | 3 | 7.8783 | 32.3758
E0-3 | E0 2MM_3_1.csv | 3 | 7.9451 | 32.5261
E0-3 | E0 2MM_3_1.csv | 3 | 8.0118 | 32.6717
E0-3 | E0 2MM_3_1.csv | 3 | 8.0784 | 31.8417
E0-3 | E0 2MM_3_1.csv | 3 | 8.0951 | 28.7451
E0-3 | E0 2MM_3_1.csv | 3 | 8.1085 | 25.3858
E0-3 | E0 2MM_3_1.csv | 3 | 8.1219 | 21.6868
E0-3 | E0 2MM_3_1.csv | 3 | 8.1321 | 18.8717
E0-4 | E0 2MM_4_1.csv | 4 | -0.0001 | 0.0641
E0-4 | E0 2MM_4_1.csv | 4 | 0 | 0.0621
E0-4 | E0 2MM_4_1.csv | 4 | 0.0002 | 0.0654
E0-4 | E0 2MM_4_1.csv | 4 | 0.0007 | 0.0654
E0-4 | E0 2MM_4_1.csv | 4 | 0.002 | 0.0761
E0-4 | E0 2MM_4_1.csv | 4 | 0.0041 | 0.0954
E0-4 | E0 2MM_4_1.csv | 4 | 0.0066 | 0.1164
E0-4 | E0 2MM_4_1.csv | 4 | 0.0093 | 0.143
E0-4 | E0 2MM_4_1.csv | 4 | 0.0119 | 0.1679
E0-4 | E0 2MM_4_1.csv | 4 | 0.0145 | 0.1929
E0-4 | E0 2MM_4_1.csv | 4 | 0.0172 | 0.2158
E0-4 | E0 2MM_4_1.csv | 4 | 0.0198 | 0.2379
E0-4 | E0 2MM_4_1.csv | 4 | 0.0223 | 0.2631
E0-4 | E0 2MM_4_1.csv | 4 | 0.0249 | 0.2859
E0-4 | E0 2MM_4_1.csv | 4 | 0.0276 | 0.3131
E0-4 | E0 2MM_4_1.csv | 4 | 0.0302 | 0.3405
E0-4 | E0 2MM_4_1.csv | 4 | 0.033 | 0.3641
E0-4 | E0 2MM_4_1.csv | 4 | 0.0357 | 0.3893
E0-4 | E0 2MM_4_1.csv | 4 | 0.0385 | 0.4108
E0-4 | E0 2MM_4_1.csv | 4 | 0.0411 | 0.4327
E0-4 | E0 2MM_4_1.csv | 4 | 0.0436 | 0.4558
E0-4 | E0 2MM_4_1.csv | 4 | 0.0462 | 0.4787
E0-4 | E0 2MM_4_1.csv | 4 | 0.0489 | 0.5061
E0-4 | E0 2MM_4_1.csv | 4 | 0.0517 | 0.5298
E0-4 | E0 2MM_4_1.csv | 4 | 0.0544 | 0.552
E0-4 | E0 2MM_4_1.csv | 4 | 0.0571 | 0.5738
E0-4 | E0 2MM_4_1.csv | 4 | 0.0598 | 0.5949
E0-4 | E0 2MM_4_1.csv | 4 | 0.0625 | 0.6202
E0-4 | E0 2MM_4_1.csv | 4 | 0.0652 | 0.6435
E0-4 | E0 2MM_4_1.csv | 4 | 0.0681 | 0.668
E0-4 | E0 2MM_4_1.csv | 4 | 0.0709 | 0.6941
E0-4 | E0 2MM_4_1.csv | 4 | 0.0737 | 0.7175
E0-4 | E0 2MM_4_1.csv | 4 | 0.0763 | 0.7415
E0-4 | E0 2MM_4_1.csv | 4 | 0.0788 | 0.7614
E0-4 | E0 2MM_4_1.csv | 4 | 0.0813 | 0.7824
E0-4 | E0 2MM_4_1.csv | 4 | 0.0838 | 0.8029
E0-4 | E0 2MM_4_1.csv | 4 | 0.0864 | 0.8219
E0-4 | E0 2MM_4_1.csv | 4 | 0.0891 | 0.8446
E0-4 | E0 2MM_4_1.csv | 4 | 0.0918 | 0.8686
E0-4 | E0 2MM_4_1.csv | 4 | 0.0945 | 0.889
E0-4 | E0 2MM_4_1.csv | 4 | 0.0971 | 0.9073
E0-4 | E0 2MM_4_1.csv | 4 | 0.0996 | 0.9223
E0-4 | E0 2MM_4_1.csv | 4 | 0.1023 | 0.9386
E0-4 | E0 2MM_4_1.csv | 4 | 0.1051 | 0.9527
E0-4 | E0 2MM_4_1.csv | 4 | 0.108 | 0.9707
E0-4 | E0 2MM_4_1.csv | 4 | 0.1109 | 0.9942
E0-4 | E0 2MM_4_1.csv | 4 | 0.1137 | 1.0143
E0-4 | E0 2MM_4_1.csv | 4 | 0.1164 | 1.0384
E0-4 | E0 2MM_4_1.csv | 4 | 0.1191 | 1.059
E0-4 | E0 2MM_4_1.csv | 4 | 0.1217 | 1.0799
E0-4 | E0 2MM_4_1.csv | 4 | 0.1244 | 1.1039
E0-4 | E0 2MM_4_1.csv | 4 | 0.127 | 1.1275
E0-4 | E0 2MM_4_1.csv | 4 | 0.1296 | 1.1477
E0-4 | E0 2MM_4_1.csv | 4 | 0.1321 | 1.1639
E0-4 | E0 2MM_4_1.csv | 4 | 0.1346 | 1.184
E0-4 | E0 2MM_4_1.csv | 4 | 0.1371 | 1.2061
E0-4 | E0 2MM_4_1.csv | 4 | 0.1397 | 1.2254
E0-4 | E0 2MM_4_1.csv | 4 | 0.1423 | 1.2491
E0-4 | E0 2MM_4_1.csv | 4 | 0.145 | 1.2718
E0-4 | E0 2MM_4_1.csv | 4 | 0.1479 | 1.2937
E0-4 | E0 2MM_4_1.csv | 4 | 0.1507 | 1.3189
E0-4 | E0 2MM_4_1.csv | 4 | 0.1534 | 1.3407
E0-4 | E0 2MM_4_1.csv | 4 | 0.156 | 1.3634
E0-4 | E0 2MM_4_1.csv | 4 | 0.1587 | 1.3825
E0-4 | E0 2MM_4_1.csv | 4 | 0.1615 | 1.4047
E0-4 | E0 2MM_4_1.csv | 4 | 0.1643 | 1.4311
E0-4 | E0 2MM_4_1.csv | 4 | 0.167 | 1.4498
E0-4 | E0 2MM_4_1.csv | 4 | 0.1696 | 1.4715
E0-4 | E0 2MM_4_1.csv | 4 | 0.1722 | 1.4945
E0-4 | E0 2MM_4_1.csv | 4 | 0.1747 | 1.515
E0-4 | E0 2MM_4_1.csv | 4 | 0.1772 | 1.5356
E0-4 | E0 2MM_4_1.csv | 4 | 0.1799 | 1.5557
E0-4 | E0 2MM_4_1.csv | 4 | 0.1825 | 1.5782
E0-4 | E0 2MM_4_1.csv | 4 | 0.1852 | 1.5987
E0-4 | E0 2MM_4_1.csv | 4 | 0.1878 | 1.6192
E0-4 | E0 2MM_4_1.csv | 4 | 0.1904 | 1.6414
E0-4 | E0 2MM_4_1.csv | 4 | 0.1929 | 1.6618
E0-4 | E0 2MM_4_1.csv | 4 | 0.1956 | 1.6861
E0-4 | E0 2MM_4_1.csv | 4 | 0.1983 | 1.71
E0-4 | E0 2MM_4_1.csv | 4 | 0.2012 | 1.7322
E0-4 | E0 2MM_4_1.csv | 4 | 0.204 | 1.7541
E0-4 | E0 2MM_4_1.csv | 4 | 0.2068 | 1.7753
E0-4 | E0 2MM_4_1.csv | 4 | 0.2095 | 1.7984
E0-4 | E0 2MM_4_1.csv | 4 | 0.212 | 1.8176
E0-4 | E0 2MM_4_1.csv | 4 | 0.2146 | 1.8366
E0-4 | E0 2MM_4_1.csv | 4 | 0.2173 | 1.8614
E0-4 | E0 2MM_4_1.csv | 4 | 0.2201 | 1.8841
E0-4 | E0 2MM_4_1.csv | 4 | 0.2228 | 1.9047
E0-4 | E0 2MM_4_1.csv | 4 | 0.2255 | 1.9238
E0-4 | E0 2MM_4_1.csv | 4 | 0.228 | 1.9449
E0-4 | E0 2MM_4_1.csv | 4 | 0.2306 | 1.968
E0-4 | E0 2MM_4_1.csv | 4 | 0.2333 | 1.987
E0-4 | E0 2MM_4_1.csv | 4 | 0.2359 | 2.0085
E0-4 | E0 2MM_4_1.csv | 4 | 0.2387 | 2.0298
E0-4 | E0 2MM_4_1.csv | 4 | 0.2414 | 2.0521
E0-4 | E0 2MM_4_1.csv | 4 | 0.2441 | 2.0748
E0-4 | E0 2MM_4_1.csv | 4 | 0.2467 | 2.0929
E0-4 | E0 2MM_4_1.csv | 4 | 0.2493 | 2.1141
E0-4 | E0 2MM_4_1.csv | 4 | 0.2518 | 2.1366
E0-4 | E0 2MM_4_1.csv | 4 | 0.2544 | 2.1555
E0-4 | E0 2MM_4_1.csv | 4 | 0.2571 | 2.1773
E0-4 | E0 2MM_4_1.csv | 4 | 0.2598 | 2.1967
E0-4 | E0 2MM_4_1.csv | 4 | 0.2624 | 2.2184
E0-4 | E0 2MM_4_1.csv | 4 | 0.2651 | 2.2385
E0-4 | E0 2MM_4_1.csv | 4 | 0.2676 | 2.2572
E0-4 | E0 2MM_4_1.csv | 4 | 0.2701 | 2.2777
E0-4 | E0 2MM_4_1.csv | 4 | 0.2727 | 2.2952
E0-4 | E0 2MM_4_1.csv | 4 | 0.2754 | 2.3185
E0-4 | E0 2MM_4_1.csv | 4 | 0.2782 | 2.3419
E0-4 | E0 2MM_4_1.csv | 4 | 0.281 | 2.3619
E0-4 | E0 2MM_4_1.csv | 4 | 0.2838 | 2.3852
E0-4 | E0 2MM_4_1.csv | 4 | 0.2866 | 2.4075
E0-4 | E0 2MM_4_1.csv | 4 | 0.2894 | 2.4303
E0-4 | E0 2MM_4_1.csv | 4 | 0.2923 | 2.4506
E0-4 | E0 2MM_4_1.csv | 4 | 0.2952 | 2.4722
E0-4 | E0 2MM_4_1.csv | 4 | 0.298 | 2.4948
E0-4 | E0 2MM_4_1.csv | 4 | 0.3006 | 2.5146
E0-4 | E0 2MM_4_1.csv | 4 | 0.3031 | 2.5325
E0-4 | E0 2MM_4_1.csv | 4 | 0.3055 | 2.5491
E0-4 | E0 2MM_4_1.csv | 4 | 0.308 | 2.568
E0-4 | E0 2MM_4_1.csv | 4 | 0.3105 | 2.5889
E0-4 | E0 2MM_4_1.csv | 4 | 0.3131 | 2.6077
E0-4 | E0 2MM_4_1.csv | 4 | 0.3158 | 2.629
E0-4 | E0 2MM_4_1.csv | 4 | 0.3185 | 2.6496
E0-4 | E0 2MM_4_1.csv | 4 | 0.3211 | 2.6695
E0-4 | E0 2MM_4_1.csv | 4 | 0.3237 | 2.6905
E0-4 | E0 2MM_4_1.csv | 4 | 0.3264 | 2.71
E0-4 | E0 2MM_4_1.csv | 4 | 0.3292 | 2.7317
E0-4 | E0 2MM_4_1.csv | 4 | 0.3321 | 2.754
E0-4 | E0 2MM_4_1.csv | 4 | 0.335 | 2.7765
E0-4 | E0 2MM_4_1.csv | 4 | 0.3378 | 2.8007
E0-4 | E0 2MM_4_1.csv | 4 | 0.3405 | 2.819
E0-4 | E0 2MM_4_1.csv | 4 | 0.3432 | 2.8391
E0-4 | E0 2MM_4_1.csv | 4 | 0.3458 | 2.859
E0-4 | E0 2MM_4_1.csv | 4 | 0.3483 | 2.8759
E0-4 | E0 2MM_4_1.csv | 4 | 0.3509 | 2.8975
E0-4 | E0 2MM_4_1.csv | 4 | 0.3533 | 2.9136
E0-4 | E0 2MM_4_1.csv | 4 | 0.3558 | 2.9329
E0-4 | E0 2MM_4_1.csv | 4 | 0.3582 | 2.9523
E0-4 | E0 2MM_4_1.csv | 4 | 0.3606 | 2.9698
E0-4 | E0 2MM_4_1.csv | 4 | 0.363 | 2.9911
E0-4 | E0 2MM_4_1.csv | 4 | 0.3656 | 3.0111
E0-4 | E0 2MM_4_1.csv | 4 | 0.3682 | 3.0292
E0-4 | E0 2MM_4_1.csv | 4 | 0.3709 | 3.0512
E0-4 | E0 2MM_4_1.csv | 4 | 0.3738 | 3.0721
E0-4 | E0 2MM_4_1.csv | 4 | 0.3766 | 3.0955
E0-4 | E0 2MM_4_1.csv | 4 | 0.3794 | 3.1159
E0-4 | E0 2MM_4_1.csv | 4 | 0.3821 | 3.1362
E0-4 | E0 2MM_4_1.csv | 4 | 0.3849 | 3.1607
E0-4 | E0 2MM_4_1.csv | 4 | 0.3878 | 3.1815
E0-4 | E0 2MM_4_1.csv | 4 | 0.3906 | 3.2058
E0-4 | E0 2MM_4_1.csv | 4 | 0.3933 | 3.2251
E0-4 | E0 2MM_4_1.csv | 4 | 0.3959 | 3.2437
E0-4 | E0 2MM_4_1.csv | 4 | 0.3985 | 3.2658
E0-4 | E0 2MM_4_1.csv | 4 | 0.401 | 3.2847
E0-4 | E0 2MM_4_1.csv | 4 | 0.4036 | 3.3059
E0-4 | E0 2MM_4_1.csv | 4 | 0.4063 | 3.3258
E0-4 | E0 2MM_4_1.csv | 4 | 0.409 | 3.3482
E0-4 | E0 2MM_4_1.csv | 4 | 0.4117 | 3.3695
E0-4 | E0 2MM_4_1.csv | 4 | 0.4144 | 3.3873
E0-4 | E0 2MM_4_1.csv | 4 | 0.4169 | 3.4072
E0-4 | E0 2MM_4_1.csv | 4 | 0.4195 | 3.428
E0-4 | E0 2MM_4_1.csv | 4 | 0.4222 | 3.4499
E0-4 | E0 2MM_4_1.csv | 4 | 0.425 | 3.4728
E0-4 | E0 2MM_4_1.csv | 4 | 0.4279 | 3.4928
E0-4 | E0 2MM_4_1.csv | 4 | 0.4308 | 3.5167
E0-4 | E0 2MM_4_1.csv | 4 | 0.4336 | 3.5388
E0-4 | E0 2MM_4_1.csv | 4 | 0.4362 | 3.5575
E0-4 | E0 2MM_4_1.csv | 4 | 0.4388 | 3.5772
E0-4 | E0 2MM_4_1.csv | 4 | 0.4415 | 3.5957
E0-4 | E0 2MM_4_1.csv | 4 | 0.4443 | 3.6201
E0-4 | E0 2MM_4_1.csv | 4 | 0.4471 | 3.6431
E0-4 | E0 2MM_4_1.csv | 4 | 0.4497 | 3.6625
E0-4 | E0 2MM_4_1.csv | 4 | 0.4522 | 3.6835
E0-4 | E0 2MM_4_1.csv | 4 | 0.4548 | 3.7019
E0-4 | E0 2MM_4_1.csv | 4 | 0.4574 | 3.7209
E0-4 | E0 2MM_4_1.csv | 4 | 0.46 | 3.7413
E0-4 | E0 2MM_4_1.csv | 4 | 0.4627 | 3.7628
E0-4 | E0 2MM_4_1.csv | 4 | 0.4655 | 3.7867
E0-4 | E0 2MM_4_1.csv | 4 | 0.4682 | 3.8049
E0-4 | E0 2MM_4_1.csv | 4 | 0.4709 | 3.8255
E0-4 | E0 2MM_4_1.csv | 4 | 0.4735 | 3.8444
E0-4 | E0 2MM_4_1.csv | 4 | 0.4761 | 3.8645
E0-4 | E0 2MM_4_1.csv | 4 | 0.4788 | 3.886
E0-4 | E0 2MM_4_1.csv | 4 | 0.4815 | 3.9034
E0-4 | E0 2MM_4_1.csv | 4 | 0.4842 | 3.9269
E0-4 | E0 2MM_4_1.csv | 4 | 0.4869 | 3.9471
E0-4 | E0 2MM_4_1.csv | 4 | 0.4895 | 3.9644
E0-4 | E0 2MM_4_1.csv | 4 | 0.492 | 3.9825
E0-4 | E0 2MM_4_1.csv | 4 | 0.4945 | 4
E0-4 | E0 2MM_4_1.csv | 4 | 0.4971 | 4.0218
E0-4 | E0 2MM_4_1.csv | 4 | 0.4997 | 4.0414
E0-4 | E0 2MM_4_1.csv | 4 | 0.5023 | 4.0609
E0-4 | E0 2MM_4_1.csv | 4 | 0.505 | 4.084
E0-4 | E0 2MM_4_1.csv | 4 | 0.5077 | 4.1019
E0-4 | E0 2MM_4_1.csv | 4 | 0.5104 | 4.1242
E0-4 | E0 2MM_4_1.csv | 4 | 0.5132 | 4.1431
E0-4 | E0 2MM_4_1.csv | 4 | 0.5159 | 4.1643
E0-4 | E0 2MM_4_1.csv | 4 | 0.5187 | 4.1877
E0-4 | E0 2MM_4_1.csv | 4 | 0.5215 | 4.2077
E0-4 | E0 2MM_4_1.csv | 4 | 0.5242 | 4.2306
E0-4 | E0 2MM_4_1.csv | 4 | 0.5268 | 4.2505
E0-4 | E0 2MM_4_1.csv | 4 | 0.5293 | 4.2663
E0-4 | E0 2MM_4_1.csv | 4 | 0.5317 | 4.286
E0-4 | E0 2MM_4_1.csv | 4 | 0.5343 | 4.3041
E0-4 | E0 2MM_4_1.csv | 4 | 0.5369 | 4.3256
E0-4 | E0 2MM_4_1.csv | 4 | 0.5395 | 4.3445
E0-4 | E0 2MM_4_1.csv | 4 | 0.5423 | 4.3633
E0-4 | E0 2MM_4_1.csv | 4 | 0.545 | 4.384
E0-4 | E0 2MM_4_1.csv | 4 | 0.5476 | 4.402
E0-4 | E0 2MM_4_1.csv | 4 | 0.5501 | 4.4223
E0-4 | E0 2MM_4_1.csv | 4 | 0.5528 | 4.4426
E0-4 | E0 2MM_4_1.csv | 4 | 0.5557 | 4.463
E0-4 | E0 2MM_4_1.csv | 4 | 0.5587 | 4.4889
E0-4 | E0 2MM_4_1.csv | 4 | 0.5616 | 4.5099
E0-4 | E0 2MM_4_1.csv | 4 | 0.5645 | 4.5317
E0-4 | E0 2MM_4_1.csv | 4 | 0.5672 | 4.5525
E0-4 | E0 2MM_4_1.csv | 4 | 0.5699 | 4.5712
E0-4 | E0 2MM_4_1.csv | 4 | 0.5725 | 4.5899
E0-4 | E0 2MM_4_1.csv | 4 | 0.5751 | 4.6065
E0-4 | E0 2MM_4_1.csv | 4 | 0.5777 | 4.625
E0-4 | E0 2MM_4_1.csv | 4 | 0.5802 | 4.6448
E0-4 | E0 2MM_4_1.csv | 4 | 0.5827 | 4.6635
E0-4 | E0 2MM_4_1.csv | 4 | 0.5851 | 4.6846
E0-4 | E0 2MM_4_1.csv | 4 | 0.5875 | 4.7
E0-4 | E0 2MM_4_1.csv | 4 | 0.59 | 4.7189
E0-4 | E0 2MM_4_1.csv | 4 | 0.5926 | 4.7387
E0-4 | E0 2MM_4_1.csv | 4 | 0.5954 | 4.7575
E0-4 | E0 2MM_4_1.csv | 4 | 0.5981 | 4.7794
E0-4 | E0 2MM_4_1.csv | 4 | 0.6009 | 4.797
E0-4 | E0 2MM_4_1.csv | 4 | 0.6035 | 4.817
E0-4 | E0 2MM_4_1.csv | 4 | 0.6062 | 4.8355
E0-4 | E0 2MM_4_1.csv | 4 | 0.6089 | 4.8539
E0-4 | E0 2MM_4_1.csv | 4 | 0.6117 | 4.877
E0-4 | E0 2MM_4_1.csv | 4 | 0.6145 | 4.8961
E0-4 | E0 2MM_4_1.csv | 4 | 0.6173 | 4.9163
E0-4 | E0 2MM_4_1.csv | 4 | 0.62 | 4.9382
E0-4 | E0 2MM_4_1.csv | 4 | 0.6226 | 4.9542
E0-4 | E0 2MM_4_1.csv | 4 | 0.6251 | 4.9729
E0-4 | E0 2MM_4_1.csv | 4 | 0.6278 | 4.9919
E0-4 | E0 2MM_4_1.csv | 4 | 0.6304 | 5.0124
E0-4 | E0 2MM_4_1.csv | 4 | 0.6331 | 5.0327
E0-4 | E0 2MM_4_1.csv | 4 | 0.6358 | 5.0489
E0-4 | E0 2MM_4_1.csv | 4 | 0.6384 | 5.068
E0-4 | E0 2MM_4_1.csv | 4 | 0.641 | 5.0865
E0-4 | E0 2MM_4_1.csv | 4 | 0.6436 | 5.104
E0-4 | E0 2MM_4_1.csv | 4 | 0.6463 | 5.1226
E0-4 | E0 2MM_4_1.csv | 4 | 0.649 | 5.1411
E0-4 | E0 2MM_4_1.csv | 4 | 0.6518 | 5.1629
E0-4 | E0 2MM_4_1.csv | 4 | 0.6547 | 5.1819
E0-4 | E0 2MM_4_1.csv | 4 | 0.6575 | 5.2042
E0-4 | E0 2MM_4_1.csv | 4 | 0.6602 | 5.2237
E0-4 | E0 2MM_4_1.csv | 4 | 0.6628 | 5.239
E0-4 | E0 2MM_4_1.csv | 4 | 0.6654 | 5.2599
E0-4 | E0 2MM_4_1.csv | 4 | 0.6682 | 5.2778
E0-4 | E0 2MM_4_1.csv | 4 | 0.6709 | 5.2965
E0-4 | E0 2MM_4_1.csv | 4 | 0.6736 | 5.3136
E0-4 | E0 2MM_4_1.csv | 4 | 0.6761 | 5.3311
E0-4 | E0 2MM_4_1.csv | 4 | 0.6787 | 5.3518
E0-4 | E0 2MM_4_1.csv | 4 | 0.6812 | 5.3688
E0-4 | E0 2MM_4_1.csv | 4 | 0.6838 | 5.3851
E0-4 | E0 2MM_4_1.csv | 4 | 0.6865 | 5.4049
E0-4 | E0 2MM_4_1.csv | 4 | 0.6892 | 5.4235
E0-4 | E0 2MM_4_1.csv | 4 | 0.6919 | 5.4426
E0-4 | E0 2MM_4_1.csv | 4 | 0.6946 | 5.4602
E0-4 | E0 2MM_4_1.csv | 4 | 0.6972 | 5.4778
E0-4 | E0 2MM_4_1.csv | 4 | 0.6997 | 5.4957
E0-4 | E0 2MM_4_1.csv | 4 | 0.7023 | 5.5149
E0-4 | E0 2MM_4_1.csv | 4 | 0.7049 | 5.5358
E0-4 | E0 2MM_4_1.csv | 4 | 0.7076 | 5.5514
E0-4 | E0 2MM_4_1.csv | 4 | 0.7103 | 5.5701
E0-4 | E0 2MM_4_1.csv | 4 | 0.713 | 5.5875
E0-4 | E0 2MM_4_1.csv | 4 | 0.7157 | 5.6043
E0-4 | E0 2MM_4_1.csv | 4 | 0.7182 | 5.6245
E0-4 | E0 2MM_4_1.csv | 4 | 0.7207 | 5.6416
E0-4 | E0 2MM_4_1.csv | 4 | 0.7234 | 5.6621
E0-4 | E0 2MM_4_1.csv | 4 | 0.7262 | 5.6805
E0-4 | E0 2MM_4_1.csv | 4 | 0.7289 | 5.6969
E0-4 | E0 2MM_4_1.csv | 4 | 0.7317 | 5.7182
E0-4 | E0 2MM_4_1.csv | 4 | 0.7344 | 5.7353
E0-4 | E0 2MM_4_1.csv | 4 | 0.7371 | 5.7544
E0-4 | E0 2MM_4_1.csv | 4 | 0.7399 | 5.7763
E0-4 | E0 2MM_4_1.csv | 4 | 0.7427 | 5.7951
E0-4 | E0 2MM_4_1.csv | 4 | 0.7456 | 5.8166
E0-4 | E0 2MM_4_1.csv | 4 | 0.7484 | 5.8332
E0-4 | E0 2MM_4_1.csv | 4 | 0.751 | 5.8499
E0-4 | E0 2MM_4_1.csv | 4 | 0.7534 | 5.8672
E0-4 | E0 2MM_4_1.csv | 4 | 0.7558 | 5.8816
E0-4 | E0 2MM_4_1.csv | 4 | 0.7583 | 5.8986
E0-4 | E0 2MM_4_1.csv | 4 | 0.7609 | 5.9171
E0-4 | E0 2MM_4_1.csv | 4 | 0.7635 | 5.9354
E0-4 | E0 2MM_4_1.csv | 4 | 0.7662 | 5.9532
E0-4 | E0 2MM_4_1.csv | 4 | 0.7689 | 5.9686
E0-4 | E0 2MM_4_1.csv | 4 | 0.7715 | 5.9901
E0-4 | E0 2MM_4_1.csv | 4 | 0.7741 | 6.0078
E0-4 | E0 2MM_4_1.csv | 4 | 0.7768 | 6.0257
E0-4 | E0 2MM_4_1.csv | 4 | 0.7796 | 6.0448
E0-4 | E0 2MM_4_1.csv | 4 | 0.7826 | 6.0624
E0-4 | E0 2MM_4_1.csv | 4 | 0.7856 | 6.0864
E0-4 | E0 2MM_4_1.csv | 4 | 0.7885 | 6.1053
E0-4 | E0 2MM_4_1.csv | 4 | 0.7912 | 6.1253
E0-4 | E0 2MM_4_1.csv | 4 | 0.7939 | 6.1429
E0-4 | E0 2MM_4_1.csv | 4 | 0.7966 | 6.1589
E0-4 | E0 2MM_4_1.csv | 4 | 0.7992 | 6.1771
E0-4 | E0 2MM_4_1.csv | 4 | 0.8018 | 6.1939
E0-4 | E0 2MM_4_1.csv | 4 | 0.8043 | 6.2103
E0-4 | E0 2MM_4_1.csv | 4 | 0.8067 | 6.2287
E0-4 | E0 2MM_4_1.csv | 4 | 0.8092 | 6.243
E0-4 | E0 2MM_4_1.csv | 4 | 0.8116 | 6.2608
E0-4 | E0 2MM_4_1.csv | 4 | 0.8142 | 6.274
E0-4 | E0 2MM_4_1.csv | 4 | 0.8168 | 6.2915
E0-4 | E0 2MM_4_1.csv | 4 | 0.8195 | 6.3116
E0-4 | E0 2MM_4_1.csv | 4 | 0.8222 | 6.3281
E0-4 | E0 2MM_4_1.csv | 4 | 0.8251 | 6.3494
E0-4 | E0 2MM_4_1.csv | 4 | 0.8278 | 6.3669
E0-4 | E0 2MM_4_1.csv | 4 | 0.8305 | 6.3849
E0-4 | E0 2MM_4_1.csv | 4 | 0.8332 | 6.4046
E0-4 | E0 2MM_4_1.csv | 4 | 0.836 | 6.4221
E0-4 | E0 2MM_4_1.csv | 4 | 0.8388 | 6.4431
E0-4 | E0 2MM_4_1.csv | 4 | 0.8416 | 6.4597
E0-4 | E0 2MM_4_1.csv | 4 | 0.8442 | 6.4764
E0-4 | E0 2MM_4_1.csv | 4 | 0.8468 | 6.4942
E0-4 | E0 2MM_4_1.csv | 4 | 0.8493 | 6.5101
E0-4 | E0 2MM_4_1.csv | 4 | 0.8518 | 6.5292
E0-4 | E0 2MM_4_1.csv | 4 | 0.8544 | 6.547
E0-4 | E0 2MM_4_1.csv | 4 | 0.857 | 6.563
E0-4 | E0 2MM_4_1.csv | 4 | 0.8596 | 6.5789
E0-4 | E0 2MM_4_1.csv | 4 | 0.8622 | 6.5945
E0-4 | E0 2MM_4_1.csv | 4 | 0.8648 | 6.6126
E0-4 | E0 2MM_4_1.csv | 4 | 0.8673 | 6.631
E0-4 | E0 2MM_4_1.csv | 4 | 0.8699 | 6.6486
E0-4 | E0 2MM_4_1.csv | 4 | 0.8726 | 6.6663
E0-4 | E0 2MM_4_1.csv | 4 | 0.8754 | 6.6834
E0-4 | E0 2MM_4_1.csv | 4 | 0.8783 | 6.705
E0-4 | E0 2MM_4_1.csv | 4 | 0.8812 | 6.7234
E0-4 | E0 2MM_4_1.csv | 4 | 0.8839 | 6.7431
E0-4 | E0 2MM_4_1.csv | 4 | 0.8866 | 6.7622
E0-4 | E0 2MM_4_1.csv | 4 | 0.8892 | 6.7754
E0-4 | E0 2MM_4_1.csv | 4 | 0.8919 | 6.7939
E0-4 | E0 2MM_4_1.csv | 4 | 0.8947 | 6.8117
E0-4 | E0 2MM_4_1.csv | 4 | 0.8974 | 6.8294
E0-4 | E0 2MM_4_1.csv | 4 | 0.9 | 6.848
E0-4 | E0 2MM_4_1.csv | 4 | 0.9025 | 6.8628
E0-4 | E0 2MM_4_1.csv | 4 | 0.905 | 6.8809
E0-4 | E0 2MM_4_1.csv | 4 | 0.9076 | 6.8967
E0-4 | E0 2MM_4_1.csv | 4 | 0.9102 | 6.9151
E0-4 | E0 2MM_4_1.csv | 4 | 0.9129 | 6.9334
E0-4 | E0 2MM_4_1.csv | 4 | 0.9157 | 6.9466
E0-4 | E0 2MM_4_1.csv | 4 | 0.9184 | 6.9667
E0-4 | E0 2MM_4_1.csv | 4 | 0.921 | 6.9832
E0-4 | E0 2MM_4_1.csv | 4 | 0.9235 | 6.9992
E0-4 | E0 2MM_4_1.csv | 4 | 0.9261 | 7.0189
E0-4 | E0 2MM_4_1.csv | 4 | 0.9288 | 7.0344
E0-4 | E0 2MM_4_1.csv | 4 | 0.9315 | 7.0534
E0-4 | E0 2MM_4_1.csv | 4 | 0.9342 | 7.0694
E0-4 | E0 2MM_4_1.csv | 4 | 0.9369 | 7.0865
E0-4 | E0 2MM_4_1.csv | 4 | 0.9396 | 7.1056
E0-4 | E0 2MM_4_1.csv | 4 | 0.9421 | 7.1217
E0-4 | E0 2MM_4_1.csv | 4 | 0.9447 | 7.1387
E0-4 | E0 2MM_4_1.csv | 4 | 0.9473 | 7.155
E0-4 | E0 2MM_4_1.csv | 4 | 0.9501 | 7.171
E0-4 | E0 2MM_4_1.csv | 4 | 0.9529 | 7.1905
E0-4 | E0 2MM_4_1.csv | 4 | 0.9556 | 7.2059
E0-4 | E0 2MM_4_1.csv | 4 | 0.9583 | 7.2239
E0-4 | E0 2MM_4_1.csv | 4 | 0.9611 | 7.2417
E0-4 | E0 2MM_4_1.csv | 4 | 0.9639 | 7.2609
E0-4 | E0 2MM_4_1.csv | 4 | 0.9668 | 7.2802
E0-4 | E0 2MM_4_1.csv | 4 | 0.9696 | 7.2958
E0-4 | E0 2MM_4_1.csv | 4 | 0.9725 | 7.3157
E0-4 | E0 2MM_4_1.csv | 4 | 0.9752 | 7.333
E0-4 | E0 2MM_4_1.csv | 4 | 0.9777 | 7.3484
E0-4 | E0 2MM_4_1.csv | 4 | 0.9802 | 7.366
E0-4 | E0 2MM_4_1.csv | 4 | 0.9827 | 7.3809
E0-4 | E0 2MM_4_1.csv | 4 | 0.9852 | 7.3964
E0-4 | E0 2MM_4_1.csv | 4 | 0.9878 | 7.4142
E0-4 | E0 2MM_4_1.csv | 4 | 0.9905 | 7.4297
E0-4 | E0 2MM_4_1.csv | 4 | 0.9932 | 7.4454
E0-4 | E0 2MM_4_1.csv | 4 | 0.9958 | 7.4611
E0-4 | E0 2MM_4_1.csv | 4 | 0.9984 | 7.4796
E0-4 | E0 2MM_4_1.csv | 4 | 1 | 7.4886
E0-4 | E0 2MM_4_1.csv | 4 | 1.0002 | 7.4896
E0-4 | E0 2MM_4_1.csv | 4 | 1.0038 | 7.5193
E0-4 | E0 2MM_4_1.csv | 4 | 1.0258 | 7.719
E0-4 | E0 2MM_4_1.csv | 4 | 1.0805 | 8.1893
E0-4 | E0 2MM_4_1.csv | 4 | 1.1503 | 8.7677
E0-4 | E0 2MM_4_1.csv | 4 | 1.2202 | 9.3207
E0-4 | E0 2MM_4_1.csv | 4 | 1.2875 | 9.8432
E0-4 | E0 2MM_4_1.csv | 4 | 1.3536 | 10.3434
E0-4 | E0 2MM_4_1.csv | 4 | 1.4192 | 10.8242
E0-4 | E0 2MM_4_1.csv | 4 | 1.4852 | 11.2923
E0-4 | E0 2MM_4_1.csv | 4 | 1.5517 | 11.7436
E0-4 | E0 2MM_4_1.csv | 4 | 1.6178 | 12.1806
E0-4 | E0 2MM_4_1.csv | 4 | 1.6839 | 12.6019
E0-4 | E0 2MM_4_1.csv | 4 | 1.7502 | 13.0095
E0-4 | E0 2MM_4_1.csv | 4 | 1.8167 | 13.4097
E0-4 | E0 2MM_4_1.csv | 4 | 1.8833 | 13.7996
E0-4 | E0 2MM_4_1.csv | 4 | 1.9494 | 14.1844
E0-4 | E0 2MM_4_1.csv | 4 | 2.0158 | 14.5637
E0-4 | E0 2MM_4_1.csv | 4 | 2.0823 | 14.9383
E0-4 | E0 2MM_4_1.csv | 4 | 2.1486 | 15.3124
E0-4 | E0 2MM_4_1.csv | 4 | 2.215 | 15.6809
E0-4 | E0 2MM_4_1.csv | 4 | 2.2815 | 16.0442
E0-4 | E0 2MM_4_1.csv | 4 | 2.348 | 16.4016
E0-4 | E0 2MM_4_1.csv | 4 | 2.4144 | 16.7517
E0-4 | E0 2MM_4_1.csv | 4 | 2.4808 | 17.1014
E0-4 | E0 2MM_4_1.csv | 4 | 2.5476 | 17.446
E0-4 | E0 2MM_4_1.csv | 4 | 2.6141 | 17.7823
E0-4 | E0 2MM_4_1.csv | 4 | 2.6804 | 18.1064
E0-4 | E0 2MM_4_1.csv | 4 | 2.747 | 18.4224
E0-4 | E0 2MM_4_1.csv | 4 | 2.8136 | 18.7402
E0-4 | E0 2MM_4_1.csv | 4 | 2.8804 | 19.0525
E0-4 | E0 2MM_4_1.csv | 4 | 2.947 | 19.3601
E0-4 | E0 2MM_4_1.csv | 4 | 3.0136 | 19.665
E0-4 | E0 2MM_4_1.csv | 4 | 3.0804 | 19.9615
E0-4 | E0 2MM_4_1.csv | 4 | 3.1469 | 20.2596
E0-4 | E0 2MM_4_1.csv | 4 | 3.2138 | 20.5555
E0-4 | E0 2MM_4_1.csv | 4 | 3.2805 | 20.8491
E0-4 | E0 2MM_4_1.csv | 4 | 3.3471 | 21.1435
E0-4 | E0 2MM_4_1.csv | 4 | 3.4137 | 21.4357
E0-4 | E0 2MM_4_1.csv | 4 | 3.48 | 21.7275
E0-4 | E0 2MM_4_1.csv | 4 | 3.5468 | 22.0191
E0-4 | E0 2MM_4_1.csv | 4 | 3.6135 | 22.3081
E0-4 | E0 2MM_4_1.csv | 4 | 3.6799 | 22.5952
E0-4 | E0 2MM_4_1.csv | 4 | 3.7464 | 22.8804
E0-4 | E0 2MM_4_1.csv | 4 | 3.813 | 23.1662
E0-4 | E0 2MM_4_1.csv | 4 | 3.8798 | 23.45
E0-4 | E0 2MM_4_1.csv | 4 | 3.9464 | 23.7288
E0-4 | E0 2MM_4_1.csv | 4 | 4.0129 | 24.0086
E0-4 | E0 2MM_4_1.csv | 4 | 4.0796 | 24.2879
E0-4 | E0 2MM_4_1.csv | 4 | 4.1462 | 24.5653
E0-4 | E0 2MM_4_1.csv | 4 | 4.2129 | 24.8392
E0-4 | E0 2MM_4_1.csv | 4 | 4.2797 | 25.1152
E0-4 | E0 2MM_4_1.csv | 4 | 4.3463 | 25.3936
E0-4 | E0 2MM_4_1.csv | 4 | 4.4131 | 25.6728
E0-4 | E0 2MM_4_1.csv | 4 | 4.4796 | 25.9459
E0-4 | E0 2MM_4_1.csv | 4 | 4.5465 | 26.2142
E0-4 | E0 2MM_4_1.csv | 4 | 4.6133 | 26.4779
E0-4 | E0 2MM_4_1.csv | 4 | 4.6798 | 26.7404
E0-4 | E0 2MM_4_1.csv | 4 | 4.7464 | 26.9998
E0-4 | E0 2MM_4_1.csv | 4 | 4.8129 | 27.2609
E0-4 | E0 2MM_4_1.csv | 4 | 4.8796 | 27.5147
E0-4 | E0 2MM_4_1.csv | 4 | 4.9462 | 27.7644
E0-4 | E0 2MM_4_1.csv | 4 | 5.0126 | 28.0131
E0-4 | E0 2MM_4_1.csv | 4 | 5.0793 | 28.2597
E0-4 | E0 2MM_4_1.csv | 4 | 5.1458 | 28.5066
E0-4 | E0 2MM_4_1.csv | 4 | 5.2124 | 28.7476
E0-4 | E0 2MM_4_1.csv | 4 | 5.2792 | 28.988
E0-4 | E0 2MM_4_1.csv | 4 | 5.3456 | 29.2254
E0-4 | E0 2MM_4_1.csv | 4 | 5.4123 | 29.4582
E0-4 | E0 2MM_4_1.csv | 4 | 5.4789 | 29.6885
E0-4 | E0 2MM_4_1.csv | 4 | 5.5457 | 29.9122
E0-4 | E0 2MM_4_1.csv | 4 | 5.6126 | 30.1368
E0-4 | E0 2MM_4_1.csv | 4 | 5.6791 | 30.3567
E0-4 | E0 2MM_4_1.csv | 4 | 5.7457 | 30.5711
E0-4 | E0 2MM_4_1.csv | 4 | 5.8123 | 30.7847
E0-4 | E0 2MM_4_1.csv | 4 | 5.879 | 30.99
E0-4 | E0 2MM_4_1.csv | 4 | 5.9459 | 31.19
E0-4 | E0 2MM_4_1.csv | 4 | 6.0124 | 31.383
E0-4 | E0 2MM_4_1.csv | 4 | 6.0791 | 31.5674
E0-4 | E0 2MM_4_1.csv | 4 | 6.1456 | 31.7532
E0-4 | E0 2MM_4_1.csv | 4 | 6.2123 | 31.9338
E0-4 | E0 2MM_4_1.csv | 4 | 6.2791 | 32.1106
E0-4 | E0 2MM_4_1.csv | 4 | 6.3456 | 32.2862
E0-4 | E0 2MM_4_1.csv | 4 | 6.4122 | 32.4576
E0-4 | E0 2MM_4_1.csv | 4 | 6.4787 | 32.6274
E0-4 | E0 2MM_4_1.csv | 4 | 6.5454 | 32.7924
E0-4 | E0 2MM_4_1.csv | 4 | 6.6122 | 32.9522
E0-4 | E0 2MM_4_1.csv | 4 | 6.6787 | 33.1091
E0-4 | E0 2MM_4_1.csv | 4 | 6.7453 | 33.2631
E0-4 | E0 2MM_4_1.csv | 4 | 6.8121 | 33.4188
E0-4 | E0 2MM_4_1.csv | 4 | 6.879 | 33.5684
E0-4 | E0 2MM_4_1.csv | 4 | 6.9459 | 33.7115
E0-4 | E0 2MM_4_1.csv | 4 | 7.0125 | 33.8512
E0-4 | E0 2MM_4_1.csv | 4 | 7.0791 | 33.9851
E0-4 | E0 2MM_4_1.csv | 4 | 7.1457 | 34.1181
E0-4 | E0 2MM_4_1.csv | 4 | 7.2123 | 34.2444
E0-4 | E0 2MM_4_1.csv | 4 | 7.2793 | 34.3669
E0-4 | E0 2MM_4_1.csv | 4 | 7.346 | 34.4881
E0-4 | E0 2MM_4_1.csv | 4 | 7.4126 | 34.6011
E0-4 | E0 2MM_4_1.csv | 4 | 7.4791 | 34.7148
E0-4 | E0 2MM_4_1.csv | 4 | 7.5458 | 34.822
E0-4 | E0 2MM_4_1.csv | 4 | 7.6126 | 34.9248
E0-4 | E0 2MM_4_1.csv | 4 | 7.6792 | 35.0255
E0-4 | E0 2MM_4_1.csv | 4 | 7.7456 | 35.1172
E0-4 | E0 2MM_4_1.csv | 4 | 7.8121 | 35.2086
E0-4 | E0 2MM_4_1.csv | 4 | 7.8785 | 35.2942
E0-4 | E0 2MM_4_1.csv | 4 | 7.9453 | 35.3741
E0-4 | E0 2MM_4_1.csv | 4 | 8.0119 | 35.4543
E0-4 | E0 2MM_4_1.csv | 4 | 8.0785 | 35.5268
E0-4 | E0 2MM_4_1.csv | 4 | 8.1453 | 35.5989
E0-4 | E0 2MM_4_1.csv | 4 | 8.2118 | 35.6661
E0-4 | E0 2MM_4_1.csv | 4 | 8.2786 | 35.7324
E0-4 | E0 2MM_4_1.csv | 4 | 8.3454 | 35.796
E0-4 | E0 2MM_4_1.csv | 4 | 8.4121 | 35.8505
E0-4 | E0 2MM_4_1.csv | 4 | 8.4788 | 35.9062
E0-4 | E0 2MM_4_1.csv | 4 | 8.5455 | 35.9557
E0-4 | E0 2MM_4_1.csv | 4 | 8.6123 | 36.0045
E0-4 | E0 2MM_4_1.csv | 4 | 8.649 | 32.4166
E0-4 | E0 2MM_4_1.csv | 4 | 8.6624 | 28.8875
E0-4 | E0 2MM_4_1.csv | 4 | 8.6758 | 24.8855
E0-4 | E0 2MM_4_1.csv | 4 | 8.6859 | 21.7896
E0-4 | E0 2MM_4_1.csv | 4 | 8.6893 | 20.7632
E0-6 | E0 2MM_6_1.csv | 6 | 0 | 0.0671
E0-6 | E0 2MM_6_1.csv | 6 | 0 | 0.0658
E0-6 | E0 2MM_6_1.csv | 6 | 0.0002 | 0.0668
E0-6 | E0 2MM_6_1.csv | 6 | 0.0007 | 0.0672
E0-6 | E0 2MM_6_1.csv | 6 | 0.002 | 0.0782
E0-6 | E0 2MM_6_1.csv | 6 | 0.004 | 0.0952
E0-6 | E0 2MM_6_1.csv | 6 | 0.0065 | 0.1215
E0-6 | E0 2MM_6_1.csv | 6 | 0.0091 | 0.1477
E0-6 | E0 2MM_6_1.csv | 6 | 0.0117 | 0.17
E0-6 | E0 2MM_6_1.csv | 6 | 0.0143 | 0.1967
E0-6 | E0 2MM_6_1.csv | 6 | 0.0169 | 0.2191
E0-6 | E0 2MM_6_1.csv | 6 | 0.0195 | 0.2429
E0-6 | E0 2MM_6_1.csv | 6 | 0.0222 | 0.2674
E0-6 | E0 2MM_6_1.csv | 6 | 0.0248 | 0.2884
E0-6 | E0 2MM_6_1.csv | 6 | 0.0274 | 0.3174
E0-6 | E0 2MM_6_1.csv | 6 | 0.03 | 0.3429
E0-6 | E0 2MM_6_1.csv | 6 | 0.0327 | 0.3691
E0-6 | E0 2MM_6_1.csv | 6 | 0.0354 | 0.3952
E0-6 | E0 2MM_6_1.csv | 6 | 0.0382 | 0.4174
E0-6 | E0 2MM_6_1.csv | 6 | 0.0409 | 0.4439
E0-6 | E0 2MM_6_1.csv | 6 | 0.0436 | 0.4663
E0-6 | E0 2MM_6_1.csv | 6 | 0.0461 | 0.4892
E0-6 | E0 2MM_6_1.csv | 6 | 0.0487 | 0.5134
E0-6 | E0 2MM_6_1.csv | 6 | 0.0514 | 0.5366
E0-6 | E0 2MM_6_1.csv | 6 | 0.0541 | 0.5636
E0-6 | E0 2MM_6_1.csv | 6 | 0.0569 | 0.5867
E0-6 | E0 2MM_6_1.csv | 6 | 0.0596 | 0.6116
E0-6 | E0 2MM_6_1.csv | 6 | 0.0623 | 0.6347
E0-6 | E0 2MM_6_1.csv | 6 | 0.0649 | 0.6563
E0-6 | E0 2MM_6_1.csv | 6 | 0.0677 | 0.6815
E0-6 | E0 2MM_6_1.csv | 6 | 0.0705 | 0.7063
E0-6 | E0 2MM_6_1.csv | 6 | 0.0734 | 0.7326
E0-6 | E0 2MM_6_1.csv | 6 | 0.0762 | 0.7584
E0-6 | E0 2MM_6_1.csv | 6 | 0.0789 | 0.7796
E0-6 | E0 2MM_6_1.csv | 6 | 0.0814 | 0.804
E0-6 | E0 2MM_6_1.csv | 6 | 0.0839 | 0.8258
E0-6 | E0 2MM_6_1.csv | 6 | 0.0864 | 0.8478
E0-6 | E0 2MM_6_1.csv | 6 | 0.089 | 0.8717
E0-6 | E0 2MM_6_1.csv | 6 | 0.0916 | 0.8932
E0-6 | E0 2MM_6_1.csv | 6 | 0.0943 | 0.9184
E0-6 | E0 2MM_6_1.csv | 6 | 0.097 | 0.9403
E0-6 | E0 2MM_6_1.csv | 6 | 0.0997 | 0.9635
E0-6 | E0 2MM_6_1.csv | 6 | 0.1022 | 0.9864
E0-6 | E0 2MM_6_1.csv | 6 | 0.1048 | 1.0076
E0-6 | E0 2MM_6_1.csv | 6 | 0.1076 | 1.0337
E0-6 | E0 2MM_6_1.csv | 6 | 0.1105 | 1.0583
E0-6 | E0 2MM_6_1.csv | 6 | 0.1134 | 1.0826
E0-6 | E0 2MM_6_1.csv | 6 | 0.1162 | 1.107
E0-6 | E0 2MM_6_1.csv | 6 | 0.119 | 1.1296
E0-6 | E0 2MM_6_1.csv | 6 | 0.1216 | 1.1535
E0-6 | E0 2MM_6_1.csv | 6 | 0.1243 | 1.1769
E0-6 | E0 2MM_6_1.csv | 6 | 0.127 | 1.2003
E0-6 | E0 2MM_6_1.csv | 6 | 0.1296 | 1.2221
E0-6 | E0 2MM_6_1.csv | 6 | 0.1322 | 1.244
E0-6 | E0 2MM_6_1.csv | 6 | 0.1347 | 1.2655
E0-6 | E0 2MM_6_1.csv | 6 | 0.1372 | 1.2835
E0-6 | E0 2MM_6_1.csv | 6 | 0.1396 | 1.3055
E0-6 | E0 2MM_6_1.csv | 6 | 0.1422 | 1.3279
E0-6 | E0 2MM_6_1.csv | 6 | 0.1448 | 1.3495
E0-6 | E0 2MM_6_1.csv | 6 | 0.1475 | 1.3743
E0-6 | E0 2MM_6_1.csv | 6 | 0.1503 | 1.3968
E0-6 | E0 2MM_6_1.csv | 6 | 0.1531 | 1.4216
E0-6 | E0 2MM_6_1.csv | 6 | 0.1559 | 1.4444
E0-6 | E0 2MM_6_1.csv | 6 | 0.1586 | 1.4663
E0-6 | E0 2MM_6_1.csv | 6 | 0.1612 | 1.4918
E0-6 | E0 2MM_6_1.csv | 6 | 0.1639 | 1.512
E0-6 | E0 2MM_6_1.csv | 6 | 0.1668 | 1.5364
E0-6 | E0 2MM_6_1.csv | 6 | 0.1695 | 1.562
E0-6 | E0 2MM_6_1.csv | 6 | 0.1722 | 1.5844
E0-6 | E0 2MM_6_1.csv | 6 | 0.1747 | 1.607
E0-6 | E0 2MM_6_1.csv | 6 | 0.1772 | 1.6241
E0-6 | E0 2MM_6_1.csv | 6 | 0.1798 | 1.6455
E0-6 | E0 2MM_6_1.csv | 6 | 0.1824 | 1.6666
E0-6 | E0 2MM_6_1.csv | 6 | 0.185 | 1.6903
E0-6 | E0 2MM_6_1.csv | 6 | 0.1877 | 1.7142
E0-6 | E0 2MM_6_1.csv | 6 | 0.1903 | 1.7362
E0-6 | E0 2MM_6_1.csv | 6 | 0.1929 | 1.7593
E0-6 | E0 2MM_6_1.csv | 6 | 0.1954 | 1.7794
E0-6 | E0 2MM_6_1.csv | 6 | 0.198 | 1.7991
E0-6 | E0 2MM_6_1.csv | 6 | 0.2008 | 1.824
E0-6 | E0 2MM_6_1.csv | 6 | 0.2036 | 1.8466
E0-6 | E0 2MM_6_1.csv | 6 | 0.2064 | 1.8715
E0-6 | E0 2MM_6_1.csv | 6 | 0.2093 | 1.896
E0-6 | E0 2MM_6_1.csv | 6 | 0.212 | 1.9161
E0-6 | E0 2MM_6_1.csv | 6 | 0.2146 | 1.938
E0-6 | E0 2MM_6_1.csv | 6 | 0.2172 | 1.9591
E0-6 | E0 2MM_6_1.csv | 6 | 0.2198 | 1.9809
E0-6 | E0 2MM_6_1.csv | 6 | 0.2226 | 2.0018
E0-6 | E0 2MM_6_1.csv | 6 | 0.2254 | 2.0265
E0-6 | E0 2MM_6_1.csv | 6 | 0.228 | 2.0491
E0-6 | E0 2MM_6_1.csv | 6 | 0.2306 | 2.069
E0-6 | E0 2MM_6_1.csv | 6 | 0.2332 | 2.0922
E0-6 | E0 2MM_6_1.csv | 6 | 0.2358 | 2.1114
E0-6 | E0 2MM_6_1.csv | 6 | 0.2384 | 2.1334
E0-6 | E0 2MM_6_1.csv | 6 | 0.2412 | 2.1576
E0-6 | E0 2MM_6_1.csv | 6 | 0.2439 | 2.1777
E0-6 | E0 2MM_6_1.csv | 6 | 0.2466 | 2.1996
E0-6 | E0 2MM_6_1.csv | 6 | 0.2493 | 2.219
E0-6 | E0 2MM_6_1.csv | 6 | 0.2518 | 2.2405
E0-6 | E0 2MM_6_1.csv | 6 | 0.2544 | 2.2643
E0-6 | E0 2MM_6_1.csv | 6 | 0.2569 | 2.2836
E0-6 | E0 2MM_6_1.csv | 6 | 0.2596 | 2.3084
E0-6 | E0 2MM_6_1.csv | 6 | 0.2623 | 2.3275
E0-6 | E0 2MM_6_1.csv | 6 | 0.265 | 2.3494
E0-6 | E0 2MM_6_1.csv | 6 | 0.2676 | 2.3719
E0-6 | E0 2MM_6_1.csv | 6 | 0.2701 | 2.3908
E0-6 | E0 2MM_6_1.csv | 6 | 0.2726 | 2.4116
E0-6 | E0 2MM_6_1.csv | 6 | 0.2752 | 2.4324
E0-6 | E0 2MM_6_1.csv | 6 | 0.2779 | 2.456
E0-6 | E0 2MM_6_1.csv | 6 | 0.2807 | 2.4781
E0-6 | E0 2MM_6_1.csv | 6 | 0.2835 | 2.4983
E0-6 | E0 2MM_6_1.csv | 6 | 0.2863 | 2.5241
E0-6 | E0 2MM_6_1.csv | 6 | 0.289 | 2.5482
E0-6 | E0 2MM_6_1.csv | 6 | 0.2918 | 2.5716
E0-6 | E0 2MM_6_1.csv | 6 | 0.2947 | 2.5954
E0-6 | E0 2MM_6_1.csv | 6 | 0.2976 | 2.6161
E0-6 | E0 2MM_6_1.csv | 6 | 0.3004 | 2.6402
E0-6 | E0 2MM_6_1.csv | 6 | 0.3031 | 2.6634
E0-6 | E0 2MM_6_1.csv | 6 | 0.3057 | 2.685
E0-6 | E0 2MM_6_1.csv | 6 | 0.3081 | 2.7054
E0-6 | E0 2MM_6_1.csv | 6 | 0.3106 | 2.7251
E0-6 | E0 2MM_6_1.csv | 6 | 0.3131 | 2.7494
E0-6 | E0 2MM_6_1.csv | 6 | 0.3157 | 2.7708
E0-6 | E0 2MM_6_1.csv | 6 | 0.3183 | 2.7933
E0-6 | E0 2MM_6_1.csv | 6 | 0.321 | 2.8191
E0-6 | E0 2MM_6_1.csv | 6 | 0.3237 | 2.8424
E0-6 | E0 2MM_6_1.csv | 6 | 0.3263 | 2.8702
E0-6 | E0 2MM_6_1.csv | 6 | 0.3289 | 2.896
E0-6 | E0 2MM_6_1.csv | 6 | 0.3316 | 2.9234
E0-6 | E0 2MM_6_1.csv | 6 | 0.3344 | 2.9509
E0-6 | E0 2MM_6_1.csv | 6 | 0.3374 | 2.9766
E0-6 | E0 2MM_6_1.csv | 6 | 0.3402 | 3.0021
E0-6 | E0 2MM_6_1.csv | 6 | 0.343 | 3.0193
E0-6 | E0 2MM_6_1.csv | 6 | 0.3457 | 3.0371
E0-6 | E0 2MM_6_1.csv | 6 | 0.3483 | 3.0524
E0-6 | E0 2MM_6_1.csv | 6 | 0.3509 | 3.0644
E0-6 | E0 2MM_6_1.csv | 6 | 0.3534 | 3.0801
E0-6 | E0 2MM_6_1.csv | 6 | 0.3559 | 3.0931
E0-6 | E0 2MM_6_1.csv | 6 | 0.3584 | 3.1095
E0-6 | E0 2MM_6_1.csv | 6 | 0.3608 | 3.1239
E0-6 | E0 2MM_6_1.csv | 6 | 0.3632 | 3.1353
E0-6 | E0 2MM_6_1.csv | 6 | 0.3656 | 3.1487
E0-6 | E0 2MM_6_1.csv | 6 | 0.3681 | 3.1592
E0-6 | E0 2MM_6_1.csv | 6 | 0.3707 | 3.1729
E0-6 | E0 2MM_6_1.csv | 6 | 0.3734 | 3.1873
E0-6 | E0 2MM_6_1.csv | 6 | 0.3762 | 3.2007
E0-6 | E0 2MM_6_1.csv | 6 | 0.379 | 3.2156
E0-6 | E0 2MM_6_1.csv | 6 | 0.3818 | 3.2264
E0-6 | E0 2MM_6_1.csv | 6 | 0.3845 | 3.2379
E0-6 | E0 2MM_6_1.csv | 6 | 0.3873 | 3.2493
E0-6 | E0 2MM_6_1.csv | 6 | 0.3902 | 3.2596
E0-6 | E0 2MM_6_1.csv | 6 | 0.3931 | 3.2743
E0-6 | E0 2MM_6_1.csv | 6 | 0.3959 | 3.284
E0-6 | E0 2MM_6_1.csv | 6 | 0.3985 | 3.2958
E0-6 | E0 2MM_6_1.csv | 6 | 0.4011 | 3.3044
E0-6 | E0 2MM_6_1.csv | 6 | 0.4036 | 3.311
E0-6 | E0 2MM_6_1.csv | 6 | 0.4062 | 3.3201
E0-6 | E0 2MM_6_1.csv | 6 | 0.4088 | 3.3287
E0-6 | E0 2MM_6_1.csv | 6 | 0.4115 | 3.3413
E0-6 | E0 2MM_6_1.csv | 6 | 0.4143 | 3.3514
E0-6 | E0 2MM_6_1.csv | 6 | 0.4169 | 3.3597
E0-6 | E0 2MM_6_1.csv | 6 | 0.4195 | 3.37
E0-6 | E0 2MM_6_1.csv | 6 | 0.4221 | 3.378
E0-6 | E0 2MM_6_1.csv | 6 | 0.4248 | 3.3902
E0-6 | E0 2MM_6_1.csv | 6 | 0.4275 | 3.4012
E0-6 | E0 2MM_6_1.csv | 6 | 0.4304 | 3.4134
E0-6 | E0 2MM_6_1.csv | 6 | 0.4333 | 3.4259
E0-6 | E0 2MM_6_1.csv | 6 | 0.4362 | 3.435
E0-6 | E0 2MM_6_1.csv | 6 | 0.4389 | 3.4461
E0-6 | E0 2MM_6_1.csv | 6 | 0.4415 | 3.4581
E0-6 | E0 2MM_6_1.csv | 6 | 0.4441 | 3.4716
E0-6 | E0 2MM_6_1.csv | 6 | 0.4469 | 3.4903
E0-6 | E0 2MM_6_1.csv | 6 | 0.4497 | 3.5102
E0-6 | E0 2MM_6_1.csv | 6 | 0.4523 | 3.5317
E0-6 | E0 2MM_6_1.csv | 6 | 0.4549 | 3.5496
E0-6 | E0 2MM_6_1.csv | 6 | 0.4574 | 3.5665
E0-6 | E0 2MM_6_1.csv | 6 | 0.46 | 3.5845
E0-6 | E0 2MM_6_1.csv | 6 | 0.4626 | 3.5992
E0-6 | E0 2MM_6_1.csv | 6 | 0.4653 | 3.6194
E0-6 | E0 2MM_6_1.csv | 6 | 0.4681 | 3.6388
E0-6 | E0 2MM_6_1.csv | 6 | 0.4708 | 3.6551
E0-6 | E0 2MM_6_1.csv | 6 | 0.4735 | 3.6743
E0-6 | E0 2MM_6_1.csv | 6 | 0.4761 | 3.6887
E0-6 | E0 2MM_6_1.csv | 6 | 0.4787 | 3.7074
E0-6 | E0 2MM_6_1.csv | 6 | 0.4814 | 3.7262
E0-6 | E0 2MM_6_1.csv | 6 | 0.4841 | 3.7446
E0-6 | E0 2MM_6_1.csv | 6 | 0.4868 | 3.7641
E0-6 | E0 2MM_6_1.csv | 6 | 0.4895 | 3.78
E0-6 | E0 2MM_6_1.csv | 6 | 0.4921 | 3.7992
E0-6 | E0 2MM_6_1.csv | 6 | 0.4947 | 3.816
E0-6 | E0 2MM_6_1.csv | 6 | 0.4971 | 3.8296
E0-6 | E0 2MM_6_1.csv | 6 | 0.4996 | 3.8469
E0-6 | E0 2MM_6_1.csv | 6 | 0.5022 | 3.8632
E0-6 | E0 2MM_6_1.csv | 6 | 0.5048 | 3.8822
E0-6 | E0 2MM_6_1.csv | 6 | 0.5075 | 3.899
E0-6 | E0 2MM_6_1.csv | 6 | 0.5102 | 3.9176
E0-6 | E0 2MM_6_1.csv | 6 | 0.5129 | 3.9372
E0-6 | E0 2MM_6_1.csv | 6 | 0.5157 | 3.9523
E0-6 | E0 2MM_6_1.csv | 6 | 0.5184 | 3.9723
E0-6 | E0 2MM_6_1.csv | 6 | 0.5212 | 3.9904
E0-6 | E0 2MM_6_1.csv | 6 | 0.524 | 4.0102
E0-6 | E0 2MM_6_1.csv | 6 | 0.5268 | 4.0295
E0-6 | E0 2MM_6_1.csv | 6 | 0.5294 | 4.0443
E0-6 | E0 2MM_6_1.csv | 6 | 0.5319 | 4.0625
E0-6 | E0 2MM_6_1.csv | 6 | 0.5344 | 4.0767
E0-6 | E0 2MM_6_1.csv | 6 | 0.5369 | 4.0928
E0-6 | E0 2MM_6_1.csv | 6 | 0.5394 | 4.1106
E0-6 | E0 2MM_6_1.csv | 6 | 0.5421 | 4.1285
E0-6 | E0 2MM_6_1.csv | 6 | 0.5448 | 4.1494
E0-6 | E0 2MM_6_1.csv | 6 | 0.5475 | 4.1673
E0-6 | E0 2MM_6_1.csv | 6 | 0.5501 | 4.1872
E0-6 | E0 2MM_6_1.csv | 6 | 0.5527 | 4.2061
E0-6 | E0 2MM_6_1.csv | 6 | 0.5553 | 4.2235
E0-6 | E0 2MM_6_1.csv | 6 | 0.5581 | 4.2485
E0-6 | E0 2MM_6_1.csv | 6 | 0.5611 | 4.2703
E0-6 | E0 2MM_6_1.csv | 6 | 0.564 | 4.2931
E0-6 | E0 2MM_6_1.csv | 6 | 0.5669 | 4.3164
E0-6 | E0 2MM_6_1.csv | 6 | 0.5697 | 4.3352
E0-6 | E0 2MM_6_1.csv | 6 | 0.5724 | 4.3543
E0-6 | E0 2MM_6_1.csv | 6 | 0.575 | 4.3718
E0-6 | E0 2MM_6_1.csv | 6 | 0.5776 | 4.3925
E0-6 | E0 2MM_6_1.csv | 6 | 0.5802 | 4.4118
E0-6 | E0 2MM_6_1.csv | 6 | 0.5828 | 4.4274
E0-6 | E0 2MM_6_1.csv | 6 | 0.5852 | 4.4476
E0-6 | E0 2MM_6_1.csv | 6 | 0.5876 | 4.4663
E0-6 | E0 2MM_6_1.csv | 6 | 0.5901 | 4.4852
E0-6 | E0 2MM_6_1.csv | 6 | 0.5925 | 4.5014
E0-6 | E0 2MM_6_1.csv | 6 | 0.5951 | 4.5181
E0-6 | E0 2MM_6_1.csv | 6 | 0.5978 | 4.54
E0-6 | E0 2MM_6_1.csv | 6 | 0.6005 | 4.5599
E0-6 | E0 2MM_6_1.csv | 6 | 0.6033 | 4.5813
E0-6 | E0 2MM_6_1.csv | 6 | 0.606 | 4.6011
E0-6 | E0 2MM_6_1.csv | 6 | 0.6086 | 4.622
E0-6 | E0 2MM_6_1.csv | 6 | 0.6113 | 4.6433
E0-6 | E0 2MM_6_1.csv | 6 | 0.6141 | 4.6636
E0-6 | E0 2MM_6_1.csv | 6 | 0.6169 | 4.6847
E0-6 | E0 2MM_6_1.csv | 6 | 0.6198 | 4.7046
E0-6 | E0 2MM_6_1.csv | 6 | 0.6225 | 4.7218
E0-6 | E0 2MM_6_1.csv | 6 | 0.6251 | 4.7434
E0-6 | E0 2MM_6_1.csv | 6 | 0.6277 | 4.7624
E0-6 | E0 2MM_6_1.csv | 6 | 0.6303 | 4.7807
E0-6 | E0 2MM_6_1.csv | 6 | 0.633 | 4.8003
E0-6 | E0 2MM_6_1.csv | 6 | 0.6356 | 4.821
E0-6 | E0 2MM_6_1.csv | 6 | 0.6384 | 4.842
E0-6 | E0 2MM_6_1.csv | 6 | 0.641 | 4.8602
E0-6 | E0 2MM_6_1.csv | 6 | 0.6436 | 4.8788
E0-6 | E0 2MM_6_1.csv | 6 | 0.6462 | 4.8966
E0-6 | E0 2MM_6_1.csv | 6 | 0.6488 | 4.916
E0-6 | E0 2MM_6_1.csv | 6 | 0.6515 | 4.938
E0-6 | E0 2MM_6_1.csv | 6 | 0.6543 | 4.9568
E0-6 | E0 2MM_6_1.csv | 6 | 0.6571 | 4.9776
E0-6 | E0 2MM_6_1.csv | 6 | 0.66 | 4.9977
E0-6 | E0 2MM_6_1.csv | 6 | 0.6627 | 5.0152
E0-6 | E0 2MM_6_1.csv | 6 | 0.6654 | 5.0367
E0-6 | E0 2MM_6_1.csv | 6 | 0.668 | 5.0545
E0-6 | E0 2MM_6_1.csv | 6 | 0.6707 | 5.0764
E0-6 | E0 2MM_6_1.csv | 6 | 0.6734 | 5.0953
E0-6 | E0 2MM_6_1.csv | 6 | 0.6761 | 5.115
E0-6 | E0 2MM_6_1.csv | 6 | 0.6788 | 5.1348
E0-6 | E0 2MM_6_1.csv | 6 | 0.6813 | 5.1516
E0-6 | E0 2MM_6_1.csv | 6 | 0.6838 | 5.1711
E0-6 | E0 2MM_6_1.csv | 6 | 0.6864 | 5.1886
E0-6 | E0 2MM_6_1.csv | 6 | 0.689 | 5.2076
E0-6 | E0 2MM_6_1.csv | 6 | 0.6917 | 5.2307
E0-6 | E0 2MM_6_1.csv | 6 | 0.6944 | 5.2478
E0-6 | E0 2MM_6_1.csv | 6 | 0.6971 | 5.267
E0-6 | E0 2MM_6_1.csv | 6 | 0.6997 | 5.2844
E0-6 | E0 2MM_6_1.csv | 6 | 0.7023 | 5.3024
E0-6 | E0 2MM_6_1.csv | 6 | 0.7048 | 5.3211
E0-6 | E0 2MM_6_1.csv | 6 | 0.7074 | 5.3387
E0-6 | E0 2MM_6_1.csv | 6 | 0.7101 | 5.3597
E0-6 | E0 2MM_6_1.csv | 6 | 0.7128 | 5.379
E0-6 | E0 2MM_6_1.csv | 6 | 0.7155 | 5.401
E0-6 | E0 2MM_6_1.csv | 6 | 0.7182 | 5.4204
E0-6 | E0 2MM_6_1.csv | 6 | 0.7208 | 5.4362
E0-6 | E0 2MM_6_1.csv | 6 | 0.7233 | 5.456
E0-6 | E0 2MM_6_1.csv | 6 | 0.7259 | 5.4726
E0-6 | E0 2MM_6_1.csv | 6 | 0.7287 | 5.4915
E0-6 | E0 2MM_6_1.csv | 6 | 0.7314 | 5.5155
E0-6 | E0 2MM_6_1.csv | 6 | 0.7342 | 5.534
E0-6 | E0 2MM_6_1.csv | 6 | 0.7369 | 5.5546
E0-6 | E0 2MM_6_1.csv | 6 | 0.7396 | 5.5737
E0-6 | E0 2MM_6_1.csv | 6 | 0.7424 | 5.5948
E0-6 | E0 2MM_6_1.csv | 6 | 0.7453 | 5.6173
E0-6 | E0 2MM_6_1.csv | 6 | 0.7481 | 5.6361
E0-6 | E0 2MM_6_1.csv | 6 | 0.751 | 5.658
E0-6 | E0 2MM_6_1.csv | 6 | 0.7536 | 5.6753
E0-6 | E0 2MM_6_1.csv | 6 | 0.7561 | 5.693
E0-6 | E0 2MM_6_1.csv | 6 | 0.7585 | 5.7112
E0-6 | E0 2MM_6_1.csv | 6 | 0.7609 | 5.7248
E0-6 | E0 2MM_6_1.csv | 6 | 0.7635 | 5.7453
E0-6 | E0 2MM_6_1.csv | 6 | 0.7661 | 5.7641
E0-6 | E0 2MM_6_1.csv | 6 | 0.7688 | 5.7827
E0-6 | E0 2MM_6_1.csv | 6 | 0.7715 | 5.8031
E0-6 | E0 2MM_6_1.csv | 6 | 0.7742 | 5.8209
E0-6 | E0 2MM_6_1.csv | 6 | 0.7767 | 5.8415
E0-6 | E0 2MM_6_1.csv | 6 | 0.7794 | 5.8586
E0-6 | E0 2MM_6_1.csv | 6 | 0.7821 | 5.8805
E0-6 | E0 2MM_6_1.csv | 6 | 0.7851 | 5.9018
E0-6 | E0 2MM_6_1.csv | 6 | 0.7881 | 5.9231
E0-6 | E0 2MM_6_1.csv | 6 | 0.791 | 5.9443
E0-6 | E0 2MM_6_1.csv | 6 | 0.7938 | 5.9636
E0-6 | E0 2MM_6_1.csv | 6 | 0.7965 | 5.9823
E0-6 | E0 2MM_6_1.csv | 6 | 0.7992 | 6.0003
E0-6 | E0 2MM_6_1.csv | 6 | 0.8018 | 6.0174
E0-6 | E0 2MM_6_1.csv | 6 | 0.8044 | 6.038
E0-6 | E0 2MM_6_1.csv | 6 | 0.8069 | 6.0541
E0-6 | E0 2MM_6_1.csv | 6 | 0.8094 | 6.0692
E0-6 | E0 2MM_6_1.csv | 6 | 0.8118 | 6.0883
E0-6 | E0 2MM_6_1.csv | 6 | 0.8143 | 6.1055
E0-6 | E0 2MM_6_1.csv | 6 | 0.8168 | 6.1244
E0-6 | E0 2MM_6_1.csv | 6 | 0.8194 | 6.1412
E0-6 | E0 2MM_6_1.csv | 6 | 0.822 | 6.1605
E0-6 | E0 2MM_6_1.csv | 6 | 0.8248 | 6.1779
E0-6 | E0 2MM_6_1.csv | 6 | 0.8276 | 6.1968
E0-6 | E0 2MM_6_1.csv | 6 | 0.8304 | 6.2187
E0-6 | E0 2MM_6_1.csv | 6 | 0.8331 | 6.2361
E0-6 | E0 2MM_6_1.csv | 6 | 0.8357 | 6.2552
E0-6 | E0 2MM_6_1.csv | 6 | 0.8385 | 6.2742
E0-6 | E0 2MM_6_1.csv | 6 | 0.8413 | 6.2935
E0-6 | E0 2MM_6_1.csv | 6 | 0.8441 | 6.3146
E0-6 | E0 2MM_6_1.csv | 6 | 0.8468 | 6.3325
E0-6 | E0 2MM_6_1.csv | 6 | 0.8494 | 6.3528
E0-6 | E0 2MM_6_1.csv | 6 | 0.8519 | 6.3705
E0-6 | E0 2MM_6_1.csv | 6 | 0.8544 | 6.3858
E0-6 | E0 2MM_6_1.csv | 6 | 0.857 | 6.404
E0-6 | E0 2MM_6_1.csv | 6 | 0.8596 | 6.4193
E0-6 | E0 2MM_6_1.csv | 6 | 0.8622 | 6.4366
E0-6 | E0 2MM_6_1.csv | 6 | 0.8648 | 6.4559
E0-6 | E0 2MM_6_1.csv | 6 | 0.8674 | 6.4754
E0-6 | E0 2MM_6_1.csv | 6 | 0.8699 | 6.4951
E0-6 | E0 2MM_6_1.csv | 6 | 0.8725 | 6.509
E0-6 | E0 2MM_6_1.csv | 6 | 0.8751 | 6.5267
E0-6 | E0 2MM_6_1.csv | 6 | 0.8779 | 6.5427
E0-6 | E0 2MM_6_1.csv | 6 | 0.8807 | 6.5628
E0-6 | E0 2MM_6_1.csv | 6 | 0.8836 | 6.5869
E0-6 | E0 2MM_6_1.csv | 6 | 0.8864 | 6.6069
E0-6 | E0 2MM_6_1.csv | 6 | 0.8891 | 6.6259
E0-6 | E0 2MM_6_1.csv | 6 | 0.8917 | 6.6418
E0-6 | E0 2MM_6_1.csv | 6 | 0.8944 | 6.6605
E0-6 | E0 2MM_6_1.csv | 6 | 0.8971 | 6.6811
E0-6 | E0 2MM_6_1.csv | 6 | 0.8999 | 6.7002
E0-6 | E0 2MM_6_1.csv | 6 | 0.9025 | 6.7183
E0-6 | E0 2MM_6_1.csv | 6 | 0.9051 | 6.7334
E0-6 | E0 2MM_6_1.csv | 6 | 0.9076 | 6.7486
E0-6 | E0 2MM_6_1.csv | 6 | 0.9101 | 6.7667
E0-6 | E0 2MM_6_1.csv | 6 | 0.9128 | 6.7855
E0-6 | E0 2MM_6_1.csv | 6 | 0.9154 | 6.806
E0-6 | E0 2MM_6_1.csv | 6 | 0.9182 | 6.8242
E0-6 | E0 2MM_6_1.csv | 6 | 0.9209 | 6.8408
E0-6 | E0 2MM_6_1.csv | 6 | 0.9235 | 6.8585
E0-6 | E0 2MM_6_1.csv | 6 | 0.9261 | 6.8755
E0-6 | E0 2MM_6_1.csv | 6 | 0.9287 | 6.8942
E0-6 | E0 2MM_6_1.csv | 6 | 0.9313 | 6.9094
E0-6 | E0 2MM_6_1.csv | 6 | 0.934 | 6.9277
E0-6 | E0 2MM_6_1.csv | 6 | 0.9367 | 6.9475
E0-6 | E0 2MM_6_1.csv | 6 | 0.9394 | 6.9653
E0-6 | E0 2MM_6_1.csv | 6 | 0.9421 | 6.9855
E0-6 | E0 2MM_6_1.csv | 6 | 0.9447 | 7.0018
E0-6 | E0 2MM_6_1.csv | 6 | 0.9472 | 7.0194
E0-6 | E0 2MM_6_1.csv | 6 | 0.9498 | 7.0373
E0-6 | E0 2MM_6_1.csv | 6 | 0.9525 | 7.0532
E0-6 | E0 2MM_6_1.csv | 6 | 0.9553 | 7.0725
E0-6 | E0 2MM_6_1.csv | 6 | 0.9581 | 7.0908
E0-6 | E0 2MM_6_1.csv | 6 | 0.9608 | 7.1077
E0-6 | E0 2MM_6_1.csv | 6 | 0.9636 | 7.1248
E0-6 | E0 2MM_6_1.csv | 6 | 0.9664 | 7.1448
E0-6 | E0 2MM_6_1.csv | 6 | 0.9692 | 7.1667
E0-6 | E0 2MM_6_1.csv | 6 | 0.9721 | 7.1831
E0-6 | E0 2MM_6_1.csv | 6 | 0.975 | 7.2031
E0-6 | E0 2MM_6_1.csv | 6 | 0.9777 | 7.2245
E0-6 | E0 2MM_6_1.csv | 6 | 0.9803 | 7.2401
E0-6 | E0 2MM_6_1.csv | 6 | 0.9828 | 7.2562
E0-6 | E0 2MM_6_1.csv | 6 | 0.9853 | 7.2713
E0-6 | E0 2MM_6_1.csv | 6 | 0.9878 | 7.2884
E0-6 | E0 2MM_6_1.csv | 6 | 0.9904 | 7.3063
E0-6 | E0 2MM_6_1.csv | 6 | 0.993 | 7.3239
E0-6 | E0 2MM_6_1.csv | 6 | 0.9957 | 7.3431
E0-6 | E0 2MM_6_1.csv | 6 | 0.9984 | 7.3572
E0-6 | E0 2MM_6_1.csv | 6 | 1.0001 | 7.3698
E0-6 | E0 2MM_6_1.csv | 6 | 1.0002 | 7.3706
E0-6 | E0 2MM_6_1.csv | 6 | 1.0038 | 7.396
E0-6 | E0 2MM_6_1.csv | 6 | 1.0257 | 7.6013
E0-6 | E0 2MM_6_1.csv | 6 | 1.0804 | 8.0889
E0-6 | E0 2MM_6_1.csv | 6 | 1.1502 | 8.6904
E0-6 | E0 2MM_6_1.csv | 6 | 1.2202 | 9.2732
E0-6 | E0 2MM_6_1.csv | 6 | 1.2875 | 9.8164
E0-6 | E0 2MM_6_1.csv | 6 | 1.3536 | 10.335
E0-6 | E0 2MM_6_1.csv | 6 | 1.4192 | 10.8314
E0-6 | E0 2MM_6_1.csv | 6 | 1.4852 | 11.3063
E0-6 | E0 2MM_6_1.csv | 6 | 1.5516 | 11.7665
E0-6 | E0 2MM_6_1.csv | 6 | 1.6177 | 12.2017
E0-6 | E0 2MM_6_1.csv | 6 | 1.6839 | 12.6252
E0-6 | E0 2MM_6_1.csv | 6 | 1.7501 | 13.0348
E0-6 | E0 2MM_6_1.csv | 6 | 1.8166 | 13.4358
E0-6 | E0 2MM_6_1.csv | 6 | 1.8831 | 13.8358
E0-6 | E0 2MM_6_1.csv | 6 | 1.9493 | 14.2228
E0-6 | E0 2MM_6_1.csv | 6 | 2.0156 | 14.612
E0-6 | E0 2MM_6_1.csv | 6 | 2.0821 | 14.9981
E0-6 | E0 2MM_6_1.csv | 6 | 2.1484 | 15.3774
E0-6 | E0 2MM_6_1.csv | 6 | 2.2149 | 15.7556
E0-6 | E0 2MM_6_1.csv | 6 | 2.2813 | 16.1255
E0-6 | E0 2MM_6_1.csv | 6 | 2.3478 | 16.4922
E0-6 | E0 2MM_6_1.csv | 6 | 2.4143 | 16.8446
E0-6 | E0 2MM_6_1.csv | 6 | 2.4806 | 17.1847
E0-6 | E0 2MM_6_1.csv | 6 | 2.5474 | 17.5202
E0-6 | E0 2MM_6_1.csv | 6 | 2.614 | 17.8608
E0-6 | E0 2MM_6_1.csv | 6 | 2.6803 | 18.2089
E0-6 | E0 2MM_6_1.csv | 6 | 2.7468 | 18.5534
E0-6 | E0 2MM_6_1.csv | 6 | 2.8134 | 18.8897
E0-6 | E0 2MM_6_1.csv | 6 | 2.8802 | 19.2144
E0-6 | E0 2MM_6_1.csv | 6 | 2.9468 | 19.5237
E0-6 | E0 2MM_6_1.csv | 6 | 3.0134 | 19.8293
E0-6 | E0 2MM_6_1.csv | 6 | 3.0801 | 20.1297
E0-6 | E0 2MM_6_1.csv | 6 | 3.1467 | 20.4308
E0-6 | E0 2MM_6_1.csv | 6 | 3.2135 | 20.7377
E0-6 | E0 2MM_6_1.csv | 6 | 3.2804 | 21.0405
E0-6 | E0 2MM_6_1.csv | 6 | 3.347 | 21.3452
E0-6 | E0 2MM_6_1.csv | 6 | 3.4136 | 21.6463
E0-6 | E0 2MM_6_1.csv | 6 | 3.48 | 21.9476
E0-6 | E0 2MM_6_1.csv | 6 | 3.5468 | 22.2466
E0-6 | E0 2MM_6_1.csv | 6 | 3.6134 | 22.5423
E0-6 | E0 2MM_6_1.csv | 6 | 3.6798 | 22.8376
E0-6 | E0 2MM_6_1.csv | 6 | 3.7464 | 23.13
E0-6 | E0 2MM_6_1.csv | 6 | 3.8129 | 23.4235
E0-6 | E0 2MM_6_1.csv | 6 | 3.8796 | 23.7138
E0-6 | E0 2MM_6_1.csv | 6 | 3.9462 | 24.0012
E0-6 | E0 2MM_6_1.csv | 6 | 4.0127 | 24.2903
E0-6 | E0 2MM_6_1.csv | 6 | 4.0795 | 24.5743
E0-6 | E0 2MM_6_1.csv | 6 | 4.146 | 24.8567
E0-6 | E0 2MM_6_1.csv | 6 | 4.2127 | 25.1393
E0-6 | E0 2MM_6_1.csv | 6 | 4.2795 | 25.4199
E0-6 | E0 2MM_6_1.csv | 6 | 4.3462 | 25.6978
E0-6 | E0 2MM_6_1.csv | 6 | 4.413 | 25.9733
E0-6 | E0 2MM_6_1.csv | 6 | 4.4795 | 26.247
E0-6 | E0 2MM_6_1.csv | 6 | 4.5465 | 26.5223
E0-6 | E0 2MM_6_1.csv | 6 | 4.6133 | 26.7915
E0-6 | E0 2MM_6_1.csv | 6 | 4.6797 | 27.0585
E0-6 | E0 2MM_6_1.csv | 6 | 4.7463 | 27.3256
E0-6 | E0 2MM_6_1.csv | 6 | 4.8129 | 27.595
E0-6 | E0 2MM_6_1.csv | 6 | 4.8795 | 27.86
E0-6 | E0 2MM_6_1.csv | 6 | 4.9462 | 28.1195
E0-6 | E0 2MM_6_1.csv | 6 | 5.0126 | 28.3745
E0-6 | E0 2MM_6_1.csv | 6 | 5.0793 | 28.6251
E0-6 | E0 2MM_6_1.csv | 6 | 5.1458 | 28.8763
E0-6 | E0 2MM_6_1.csv | 6 | 5.2124 | 29.1242
E0-6 | E0 2MM_6_1.csv | 6 | 5.2792 | 29.3684
E0-6 | E0 2MM_6_1.csv | 6 | 5.3457 | 29.6114
E0-6 | E0 2MM_6_1.csv | 6 | 5.4123 | 29.8475
E0-6 | E0 2MM_6_1.csv | 6 | 5.4789 | 30.0861
E0-6 | E0 2MM_6_1.csv | 6 | 5.5457 | 30.3208
E0-6 | E0 2MM_6_1.csv | 6 | 5.6126 | 30.5528
E0-6 | E0 2MM_6_1.csv | 6 | 5.6791 | 30.7812
E0-6 | E0 2MM_6_1.csv | 6 | 5.7457 | 31.0027
E0-6 | E0 2MM_6_1.csv | 6 | 5.8124 | 31.226
E0-6 | E0 2MM_6_1.csv | 6 | 5.8791 | 31.4439
E0-6 | E0 2MM_6_1.csv | 6 | 5.946 | 31.6576
E0-6 | E0 2MM_6_1.csv | 6 | 6.0125 | 31.8664
E0-6 | E0 2MM_6_1.csv | 6 | 6.0791 | 32.0709
E0-6 | E0 2MM_6_1.csv | 6 | 6.1457 | 32.2735
E0-6 | E0 2MM_6_1.csv | 6 | 6.2123 | 32.4698
E0-6 | E0 2MM_6_1.csv | 6 | 6.2791 | 32.666
E0-6 | E0 2MM_6_1.csv | 6 | 6.3456 | 32.8525
E0-6 | E0 2MM_6_1.csv | 6 | 6.4121 | 33.0331
E0-6 | E0 2MM_6_1.csv | 6 | 6.4787 | 33.2152
E0-6 | E0 2MM_6_1.csv | 6 | 6.5454 | 33.3918
E0-6 | E0 2MM_6_1.csv | 6 | 6.5788 | 30.1764
E0-6 | E0 2MM_6_1.csv | 6 | 6.5922 | 26.9253
E0-6 | E0 2MM_6_1.csv | 6 | 6.6057 | 23.2198
E0-6 | E0 2MM_6_1.csv | 6 | 6.6192 | 19.3907
E0-8 | E0 2MM_8_1.csv | 8 | -0.0001 | 0.0687
E0-8 | E0 2MM_8_1.csv | 8 | -0.0001 | 0.0664
E0-8 | E0 2MM_8_1.csv | 8 | 0.0002 | 0.0671
E0-8 | E0 2MM_8_1.csv | 8 | 0.0007 | 0.068
E0-8 | E0 2MM_8_1.csv | 8 | 0.002 | 0.0819
E0-8 | E0 2MM_8_1.csv | 8 | 0.004 | 0.1014
E0-8 | E0 2MM_8_1.csv | 8 | 0.0065 | 0.1262
E0-8 | E0 2MM_8_1.csv | 8 | 0.0092 | 0.1536
E0-8 | E0 2MM_8_1.csv | 8 | 0.0118 | 0.1779
E0-8 | E0 2MM_8_1.csv | 8 | 0.0144 | 0.2056
E0-8 | E0 2MM_8_1.csv | 8 | 0.017 | 0.2302
E0-8 | E0 2MM_8_1.csv | 8 | 0.0196 | 0.258
E0-8 | E0 2MM_8_1.csv | 8 | 0.0223 | 0.2855
E0-8 | E0 2MM_8_1.csv | 8 | 0.0248 | 0.3084
E0-8 | E0 2MM_8_1.csv | 8 | 0.0274 | 0.3338
E0-8 | E0 2MM_8_1.csv | 8 | 0.0301 | 0.3578
E0-8 | E0 2MM_8_1.csv | 8 | 0.0328 | 0.385
E0-8 | E0 2MM_8_1.csv | 8 | 0.0355 | 0.413
E0-8 | E0 2MM_8_1.csv | 8 | 0.0383 | 0.4389
E0-8 | E0 2MM_8_1.csv | 8 | 0.041 | 0.4667
E0-8 | E0 2MM_8_1.csv | 8 | 0.0436 | 0.4896
E0-8 | E0 2MM_8_1.csv | 8 | 0.0461 | 0.514
E0-8 | E0 2MM_8_1.csv | 8 | 0.0487 | 0.5403
E0-8 | E0 2MM_8_1.csv | 8 | 0.0514 | 0.5669
E0-8 | E0 2MM_8_1.csv | 8 | 0.0542 | 0.5946
E0-8 | E0 2MM_8_1.csv | 8 | 0.057 | 0.6196
E0-8 | E0 2MM_8_1.csv | 8 | 0.0596 | 0.6474
E0-8 | E0 2MM_8_1.csv | 8 | 0.0623 | 0.6702
E0-8 | E0 2MM_8_1.csv | 8 | 0.065 | 0.6939
E0-8 | E0 2MM_8_1.csv | 8 | 0.0678 | 0.7219
E0-8 | E0 2MM_8_1.csv | 8 | 0.0706 | 0.7488
E0-8 | E0 2MM_8_1.csv | 8 | 0.0735 | 0.7762
E0-8 | E0 2MM_8_1.csv | 8 | 0.0762 | 0.8003
E0-8 | E0 2MM_8_1.csv | 8 | 0.0788 | 0.8256
E0-8 | E0 2MM_8_1.csv | 8 | 0.0813 | 0.8472
E0-8 | E0 2MM_8_1.csv | 8 | 0.0838 | 0.869
E0-8 | E0 2MM_8_1.csv | 8 | 0.0863 | 0.8945
E0-8 | E0 2MM_8_1.csv | 8 | 0.089 | 0.916
E0-8 | E0 2MM_8_1.csv | 8 | 0.0916 | 0.9409
E0-8 | E0 2MM_8_1.csv | 8 | 0.0944 | 0.9643
E0-8 | E0 2MM_8_1.csv | 8 | 0.097 | 0.988
E0-8 | E0 2MM_8_1.csv | 8 | 0.0996 | 1.013
E0-8 | E0 2MM_8_1.csv | 8 | 0.1022 | 1.0365
E0-8 | E0 2MM_8_1.csv | 8 | 0.1049 | 1.063
E0-8 | E0 2MM_8_1.csv | 8 | 0.1077 | 1.0884
E0-8 | E0 2MM_8_1.csv | 8 | 0.1106 | 1.1144
E0-8 | E0 2MM_8_1.csv | 8 | 0.1135 | 1.1406
E0-8 | E0 2MM_8_1.csv | 8 | 0.1163 | 1.1649
E0-8 | E0 2MM_8_1.csv | 8 | 0.119 | 1.1893
E0-8 | E0 2MM_8_1.csv | 8 | 0.1217 | 1.211
E0-8 | E0 2MM_8_1.csv | 8 | 0.1243 | 1.2372
E0-8 | E0 2MM_8_1.csv | 8 | 0.127 | 1.2632
E0-8 | E0 2MM_8_1.csv | 8 | 0.1296 | 1.2854
E0-8 | E0 2MM_8_1.csv | 8 | 0.1321 | 1.3084
E0-8 | E0 2MM_8_1.csv | 8 | 0.1346 | 1.3257
E0-8 | E0 2MM_8_1.csv | 8 | 0.1371 | 1.3484
E0-8 | E0 2MM_8_1.csv | 8 | 0.1396 | 1.3713
E0-8 | E0 2MM_8_1.csv | 8 | 0.1422 | 1.3948
E0-8 | E0 2MM_8_1.csv | 8 | 0.1449 | 1.4218
E0-8 | E0 2MM_8_1.csv | 8 | 0.1476 | 1.4448
E0-8 | E0 2MM_8_1.csv | 8 | 0.1504 | 1.4723
E0-8 | E0 2MM_8_1.csv | 8 | 0.1532 | 1.495
E0-8 | E0 2MM_8_1.csv | 8 | 0.1559 | 1.5174
E0-8 | E0 2MM_8_1.csv | 8 | 0.1586 | 1.5428
E0-8 | E0 2MM_8_1.csv | 8 | 0.1613 | 1.5632
E0-8 | E0 2MM_8_1.csv | 8 | 0.164 | 1.5902
E0-8 | E0 2MM_8_1.csv | 8 | 0.1668 | 1.6138
E0-8 | E0 2MM_8_1.csv | 8 | 0.1695 | 1.637
E0-8 | E0 2MM_8_1.csv | 8 | 0.1721 | 1.6574
E0-8 | E0 2MM_8_1.csv | 8 | 0.1747 | 1.6784
E0-8 | E0 2MM_8_1.csv | 8 | 0.1772 | 1.7035
E0-8 | E0 2MM_8_1.csv | 8 | 0.1798 | 1.7256
E0-8 | E0 2MM_8_1.csv | 8 | 0.1824 | 1.7498
E0-8 | E0 2MM_8_1.csv | 8 | 0.185 | 1.7738
E0-8 | E0 2MM_8_1.csv | 8 | 0.1877 | 1.7948
E0-8 | E0 2MM_8_1.csv | 8 | 0.1903 | 1.819
E0-8 | E0 2MM_8_1.csv | 8 | 0.1929 | 1.8418
E0-8 | E0 2MM_8_1.csv | 8 | 0.1955 | 1.8647
E0-8 | E0 2MM_8_1.csv | 8 | 0.1981 | 1.8864
E0-8 | E0 2MM_8_1.csv | 8 | 0.2009 | 1.9111
E0-8 | E0 2MM_8_1.csv | 8 | 0.2037 | 1.9364
E0-8 | E0 2MM_8_1.csv | 8 | 0.2066 | 1.961
E0-8 | E0 2MM_8_1.csv | 8 | 0.2094 | 1.9866
E0-8 | E0 2MM_8_1.csv | 8 | 0.212 | 2.0079
E0-8 | E0 2MM_8_1.csv | 8 | 0.2146 | 2.0306
E0-8 | E0 2MM_8_1.csv | 8 | 0.2172 | 2.0546
E0-8 | E0 2MM_8_1.csv | 8 | 0.2199 | 2.0755
E0-8 | E0 2MM_8_1.csv | 8 | 0.2227 | 2.101
E0-8 | E0 2MM_8_1.csv | 8 | 0.2254 | 2.1234
E0-8 | E0 2MM_8_1.csv | 8 | 0.228 | 2.1456
E0-8 | E0 2MM_8_1.csv | 8 | 0.2306 | 2.1676
E0-8 | E0 2MM_8_1.csv | 8 | 0.2332 | 2.1909
E0-8 | E0 2MM_8_1.csv | 8 | 0.2358 | 2.2151
E0-8 | E0 2MM_8_1.csv | 8 | 0.2385 | 2.2355
E0-8 | E0 2MM_8_1.csv | 8 | 0.2412 | 2.2603
E0-8 | E0 2MM_8_1.csv | 8 | 0.244 | 2.2829
E0-8 | E0 2MM_8_1.csv | 8 | 0.2466 | 2.308
E0-8 | E0 2MM_8_1.csv | 8 | 0.2492 | 2.332
E0-8 | E0 2MM_8_1.csv | 8 | 0.2518 | 2.3508
E0-8 | E0 2MM_8_1.csv | 8 | 0.2543 | 2.3725
E0-8 | E0 2MM_8_1.csv | 8 | 0.257 | 2.392
E0-8 | E0 2MM_8_1.csv | 8 | 0.2596 | 2.4155
E0-8 | E0 2MM_8_1.csv | 8 | 0.2623 | 2.4387
E0-8 | E0 2MM_8_1.csv | 8 | 0.265 | 2.4612
E0-8 | E0 2MM_8_1.csv | 8 | 0.2676 | 2.483
E0-8 | E0 2MM_8_1.csv | 8 | 0.2701 | 2.5006
E0-8 | E0 2MM_8_1.csv | 8 | 0.2727 | 2.5196
E0-8 | E0 2MM_8_1.csv | 8 | 0.2753 | 2.541
E0-8 | E0 2MM_8_1.csv | 8 | 0.2781 | 2.561
E0-8 | E0 2MM_8_1.csv | 8 | 0.2809 | 2.5827
E0-8 | E0 2MM_8_1.csv | 8 | 0.2836 | 2.5994
E0-8 | E0 2MM_8_1.csv | 8 | 0.2864 | 2.6209
E0-8 | E0 2MM_8_1.csv | 8 | 0.2892 | 2.6395
E0-8 | E0 2MM_8_1.csv | 8 | 0.292 | 2.6583
E0-8 | E0 2MM_8_1.csv | 8 | 0.2949 | 2.679
E0-8 | E0 2MM_8_1.csv | 8 | 0.2977 | 2.6951
E0-8 | E0 2MM_8_1.csv | 8 | 0.3005 | 2.7137
E0-8 | E0 2MM_8_1.csv | 8 | 0.3031 | 2.7282
E0-8 | E0 2MM_8_1.csv | 8 | 0.3056 | 2.7409
E0-8 | E0 2MM_8_1.csv | 8 | 0.308 | 2.7546
E0-8 | E0 2MM_8_1.csv | 8 | 0.3105 | 2.7649
E0-8 | E0 2MM_8_1.csv | 8 | 0.3131 | 2.7783
E0-8 | E0 2MM_8_1.csv | 8 | 0.3157 | 2.7901
E0-8 | E0 2MM_8_1.csv | 8 | 0.3184 | 2.8025
E0-8 | E0 2MM_8_1.csv | 8 | 0.321 | 2.8123
E0-8 | E0 2MM_8_1.csv | 8 | 0.3237 | 2.8189
E0-8 | E0 2MM_8_1.csv | 8 | 0.3262 | 2.8286
E0-8 | E0 2MM_8_1.csv | 8 | 0.3289 | 2.8376
E0-8 | E0 2MM_8_1.csv | 8 | 0.3317 | 2.8516
E0-8 | E0 2MM_8_1.csv | 8 | 0.3346 | 2.863
E0-8 | E0 2MM_8_1.csv | 8 | 0.3375 | 2.8713
E0-8 | E0 2MM_8_1.csv | 8 | 0.3403 | 2.8828
E0-8 | E0 2MM_8_1.csv | 8 | 0.3431 | 2.8887
E0-8 | E0 2MM_8_1.csv | 8 | 0.3457 | 2.8951
E0-8 | E0 2MM_8_1.csv | 8 | 0.3483 | 2.8991
E0-8 | E0 2MM_8_1.csv | 8 | 0.3509 | 2.8999
E0-8 | E0 2MM_8_1.csv | 8 | 0.3534 | 2.899
E0-8 | E0 2MM_8_1.csv | 8 | 0.3559 | 2.8989
E0-8 | E0 2MM_8_1.csv | 8 | 0.3583 | 2.9091
E0-8 | E0 2MM_8_1.csv | 8 | 0.3607 | 2.9224
E0-8 | E0 2MM_8_1.csv | 8 | 0.3631 | 2.9431
E0-8 | E0 2MM_8_1.csv | 8 | 0.3656 | 2.9646
E0-8 | E0 2MM_8_1.csv | 8 | 0.3682 | 2.9859
E0-8 | E0 2MM_8_1.csv | 8 | 0.3708 | 3.0095
E0-8 | E0 2MM_8_1.csv | 8 | 0.3736 | 3.0322
E0-8 | E0 2MM_8_1.csv | 8 | 0.3764 | 3.0583
E0-8 | E0 2MM_8_1.csv | 8 | 0.3792 | 3.081
E0-8 | E0 2MM_8_1.csv | 8 | 0.382 | 3.1024
E0-8 | E0 2MM_8_1.csv | 8 | 0.3847 | 3.1268
E0-8 | E0 2MM_8_1.csv | 8 | 0.3876 | 3.1482
E0-8 | E0 2MM_8_1.csv | 8 | 0.3905 | 3.1729
E0-8 | E0 2MM_8_1.csv | 8 | 0.3933 | 3.1944
E0-8 | E0 2MM_8_1.csv | 8 | 0.396 | 3.2156
E0-8 | E0 2MM_8_1.csv | 8 | 0.3985 | 3.236
E0-8 | E0 2MM_8_1.csv | 8 | 0.4011 | 3.2535
E0-8 | E0 2MM_8_1.csv | 8 | 0.4036 | 3.2751
E0-8 | E0 2MM_8_1.csv | 8 | 0.4062 | 3.2948
E0-8 | E0 2MM_8_1.csv | 8 | 0.4089 | 3.3139
E0-8 | E0 2MM_8_1.csv | 8 | 0.4116 | 3.3349
E0-8 | E0 2MM_8_1.csv | 8 | 0.4143 | 3.3567
E0-8 | E0 2MM_8_1.csv | 8 | 0.4169 | 3.3769
E0-8 | E0 2MM_8_1.csv | 8 | 0.4195 | 3.3948
E0-8 | E0 2MM_8_1.csv | 8 | 0.4221 | 3.4163
E0-8 | E0 2MM_8_1.csv | 8 | 0.4248 | 3.4373
E0-8 | E0 2MM_8_1.csv | 8 | 0.4276 | 3.4585
E0-8 | E0 2MM_8_1.csv | 8 | 0.4305 | 3.4822
E0-8 | E0 2MM_8_1.csv | 8 | 0.4334 | 3.5031
E0-8 | E0 2MM_8_1.csv | 8 | 0.4361 | 3.5261
E0-8 | E0 2MM_8_1.csv | 8 | 0.4388 | 3.5434
E0-8 | E0 2MM_8_1.csv | 8 | 0.4414 | 3.5641
E0-8 | E0 2MM_8_1.csv | 8 | 0.4441 | 3.5872
E0-8 | E0 2MM_8_1.csv | 8 | 0.4469 | 3.609
E0-8 | E0 2MM_8_1.csv | 8 | 0.4496 | 3.6301
E0-8 | E0 2MM_8_1.csv | 8 | 0.4523 | 3.6478
E0-8 | E0 2MM_8_1.csv | 8 | 0.4548 | 3.6688
E0-8 | E0 2MM_8_1.csv | 8 | 0.4574 | 3.6897
E0-8 | E0 2MM_8_1.csv | 8 | 0.46 | 3.7072
E0-8 | E0 2MM_8_1.csv | 8 | 0.4627 | 3.727
E0-8 | E0 2MM_8_1.csv | 8 | 0.4654 | 3.7465
E0-8 | E0 2MM_8_1.csv | 8 | 0.4682 | 3.7709
E0-8 | E0 2MM_8_1.csv | 8 | 0.4709 | 3.7926
E0-8 | E0 2MM_8_1.csv | 8 | 0.4735 | 3.8124
E0-8 | E0 2MM_8_1.csv | 8 | 0.4761 | 3.8335
E0-8 | E0 2MM_8_1.csv | 8 | 0.4788 | 3.8497
E0-8 | E0 2MM_8_1.csv | 8 | 0.4814 | 3.8707
E0-8 | E0 2MM_8_1.csv | 8 | 0.4841 | 3.8923
E0-8 | E0 2MM_8_1.csv | 8 | 0.4868 | 3.9115
E0-8 | E0 2MM_8_1.csv | 8 | 0.4895 | 3.9322
E0-8 | E0 2MM_8_1.csv | 8 | 0.4921 | 3.9495
E0-8 | E0 2MM_8_1.csv | 8 | 0.4946 | 3.9715
E0-8 | E0 2MM_8_1.csv | 8 | 0.4971 | 3.9915
E0-8 | E0 2MM_8_1.csv | 8 | 0.4996 | 4.0115
E0-8 | E0 2MM_8_1.csv | 8 | 0.5022 | 4.0327
E0-8 | E0 2MM_8_1.csv | 8 | 0.5049 | 4.0486
E0-8 | E0 2MM_8_1.csv | 8 | 0.5076 | 4.0703
E0-8 | E0 2MM_8_1.csv | 8 | 0.5103 | 4.0906
E0-8 | E0 2MM_8_1.csv | 8 | 0.513 | 4.1111
E0-8 | E0 2MM_8_1.csv | 8 | 0.5157 | 4.1325
E0-8 | E0 2MM_8_1.csv | 8 | 0.5185 | 4.1538
E0-8 | E0 2MM_8_1.csv | 8 | 0.5213 | 4.1759
E0-8 | E0 2MM_8_1.csv | 8 | 0.5241 | 4.195
E0-8 | E0 2MM_8_1.csv | 8 | 0.5268 | 4.2178
E0-8 | E0 2MM_8_1.csv | 8 | 0.5293 | 4.238
E0-8 | E0 2MM_8_1.csv | 8 | 0.5318 | 4.2544
E0-8 | E0 2MM_8_1.csv | 8 | 0.5343 | 4.2738
E0-8 | E0 2MM_8_1.csv | 8 | 0.5368 | 4.2884
E0-8 | E0 2MM_8_1.csv | 8 | 0.5394 | 4.3097
E0-8 | E0 2MM_8_1.csv | 8 | 0.5421 | 4.3328
E0-8 | E0 2MM_8_1.csv | 8 | 0.5448 | 4.3548
E0-8 | E0 2MM_8_1.csv | 8 | 0.5475 | 4.3764
E0-8 | E0 2MM_8_1.csv | 8 | 0.5501 | 4.3927
E0-8 | E0 2MM_8_1.csv | 8 | 0.5527 | 4.4127
E0-8 | E0 2MM_8_1.csv | 8 | 0.5554 | 4.4321
E0-8 | E0 2MM_8_1.csv | 8 | 0.5583 | 4.4554
E0-8 | E0 2MM_8_1.csv | 8 | 0.5613 | 4.4796
E0-8 | E0 2MM_8_1.csv | 8 | 0.5642 | 4.4998
E0-8 | E0 2MM_8_1.csv | 8 | 0.567 | 4.5225
E0-8 | E0 2MM_8_1.csv | 8 | 0.5697 | 4.5449
E0-8 | E0 2MM_8_1.csv | 8 | 0.5724 | 4.566
E0-8 | E0 2MM_8_1.csv | 8 | 0.575 | 4.5864
E0-8 | E0 2MM_8_1.csv | 8 | 0.5776 | 4.6034
E0-8 | E0 2MM_8_1.csv | 8 | 0.5802 | 4.6235
E0-8 | E0 2MM_8_1.csv | 8 | 0.5827 | 4.64
E0-8 | E0 2MM_8_1.csv | 8 | 0.5852 | 4.6608
E0-8 | E0 2MM_8_1.csv | 8 | 0.5876 | 4.6782
E0-8 | E0 2MM_8_1.csv | 8 | 0.59 | 4.6966
E0-8 | E0 2MM_8_1.csv | 8 | 0.5925 | 4.7181
E0-8 | E0 2MM_8_1.csv | 8 | 0.5952 | 4.7351
E0-8 | E0 2MM_8_1.csv | 8 | 0.5979 | 4.7571
E0-8 | E0 2MM_8_1.csv | 8 | 0.6007 | 4.7768
E0-8 | E0 2MM_8_1.csv | 8 | 0.6034 | 4.7961
E0-8 | E0 2MM_8_1.csv | 8 | 0.606 | 4.8178
E0-8 | E0 2MM_8_1.csv | 8 | 0.6087 | 4.8376
E0-8 | E0 2MM_8_1.csv | 8 | 0.6114 | 4.8606
E0-8 | E0 2MM_8_1.csv | 8 | 0.6142 | 4.8814
E0-8 | E0 2MM_8_1.csv | 8 | 0.6171 | 4.9042
E0-8 | E0 2MM_8_1.csv | 8 | 0.6199 | 4.924
E0-8 | E0 2MM_8_1.csv | 8 | 0.6225 | 4.9418
E0-8 | E0 2MM_8_1.csv | 8 | 0.6251 | 4.9634
E0-8 | E0 2MM_8_1.csv | 8 | 0.6277 | 4.9808
E0-8 | E0 2MM_8_1.csv | 8 | 0.6303 | 5.0003
E0-8 | E0 2MM_8_1.csv | 8 | 0.633 | 5.0207
E0-8 | E0 2MM_8_1.csv | 8 | 0.6357 | 5.0412
E0-8 | E0 2MM_8_1.csv | 8 | 0.6384 | 5.0645
E0-8 | E0 2MM_8_1.csv | 8 | 0.641 | 5.0817
E0-8 | E0 2MM_8_1.csv | 8 | 0.6436 | 5.1017
E0-8 | E0 2MM_8_1.csv | 8 | 0.6462 | 5.1199
E0-8 | E0 2MM_8_1.csv | 8 | 0.6489 | 5.1393
E0-8 | E0 2MM_8_1.csv | 8 | 0.6517 | 5.1625
E0-8 | E0 2MM_8_1.csv | 8 | 0.6545 | 5.1842
E0-8 | E0 2MM_8_1.csv | 8 | 0.6573 | 5.2075
E0-8 | E0 2MM_8_1.csv | 8 | 0.6601 | 5.2262
E0-8 | E0 2MM_8_1.csv | 8 | 0.6628 | 5.2477
E0-8 | E0 2MM_8_1.csv | 8 | 0.6654 | 5.2691
E0-8 | E0 2MM_8_1.csv | 8 | 0.668 | 5.2881
E0-8 | E0 2MM_8_1.csv | 8 | 0.6708 | 5.3116
E0-8 | E0 2MM_8_1.csv | 8 | 0.6735 | 5.3317
E0-8 | E0 2MM_8_1.csv | 8 | 0.6762 | 5.353
E0-8 | E0 2MM_8_1.csv | 8 | 0.6787 | 5.3733
E0-8 | E0 2MM_8_1.csv | 8 | 0.6813 | 5.3924
E0-8 | E0 2MM_8_1.csv | 8 | 0.6838 | 5.4132
E0-8 | E0 2MM_8_1.csv | 8 | 0.6864 | 5.4313
E0-8 | E0 2MM_8_1.csv | 8 | 0.689 | 5.4541
E0-8 | E0 2MM_8_1.csv | 8 | 0.6918 | 5.4749
E0-8 | E0 2MM_8_1.csv | 8 | 0.6945 | 5.4941
E0-8 | E0 2MM_8_1.csv | 8 | 0.6971 | 5.5169
E0-8 | E0 2MM_8_1.csv | 8 | 0.6997 | 5.5343
E0-8 | E0 2MM_8_1.csv | 8 | 0.7022 | 5.5557
E0-8 | E0 2MM_8_1.csv | 8 | 0.7048 | 5.5751
E0-8 | E0 2MM_8_1.csv | 8 | 0.7074 | 5.5968
E0-8 | E0 2MM_8_1.csv | 8 | 0.7101 | 5.6181
E0-8 | E0 2MM_8_1.csv | 8 | 0.7129 | 5.6362
E0-8 | E0 2MM_8_1.csv | 8 | 0.7156 | 5.6591
E0-8 | E0 2MM_8_1.csv | 8 | 0.7182 | 5.6765
E0-8 | E0 2MM_8_1.csv | 8 | 0.7207 | 5.6972
E0-8 | E0 2MM_8_1.csv | 8 | 0.7233 | 5.7177
E0-8 | E0 2MM_8_1.csv | 8 | 0.726 | 5.7384
E0-8 | E0 2MM_8_1.csv | 8 | 0.7287 | 5.7613
E0-8 | E0 2MM_8_1.csv | 8 | 0.7315 | 5.7784
E0-8 | E0 2MM_8_1.csv | 8 | 0.7342 | 5.8006
E0-8 | E0 2MM_8_1.csv | 8 | 0.737 | 5.8224
E0-8 | E0 2MM_8_1.csv | 8 | 0.7397 | 5.844
E0-8 | E0 2MM_8_1.csv | 8 | 0.7425 | 5.8688
E0-8 | E0 2MM_8_1.csv | 8 | 0.7454 | 5.8897
E0-8 | E0 2MM_8_1.csv | 8 | 0.7482 | 5.9119
E0-8 | E0 2MM_8_1.csv | 8 | 0.751 | 5.9316
E0-8 | E0 2MM_8_1.csv | 8 | 0.7535 | 5.9509
E0-8 | E0 2MM_8_1.csv | 8 | 0.7559 | 5.9685
E0-8 | E0 2MM_8_1.csv | 8 | 0.7583 | 5.9865
E0-8 | E0 2MM_8_1.csv | 8 | 0.7608 | 6.0068
E0-8 | E0 2MM_8_1.csv | 8 | 0.7634 | 6.0242
E0-8 | E0 2MM_8_1.csv | 8 | 0.7661 | 6.0429
E0-8 | E0 2MM_8_1.csv | 8 | 0.7688 | 6.0634
E0-8 | E0 2MM_8_1.csv | 8 | 0.7715 | 6.0848
E0-8 | E0 2MM_8_1.csv | 8 | 0.7741 | 6.1078
E0-8 | E0 2MM_8_1.csv | 8 | 0.7767 | 6.1239
E0-8 | E0 2MM_8_1.csv | 8 | 0.7794 | 6.1451
E0-8 | E0 2MM_8_1.csv | 8 | 0.7823 | 6.1665
E0-8 | E0 2MM_8_1.csv | 8 | 0.7852 | 6.188
E0-8 | E0 2MM_8_1.csv | 8 | 0.7882 | 6.2131
E0-8 | E0 2MM_8_1.csv | 8 | 0.7911 | 6.2329
E0-8 | E0 2MM_8_1.csv | 8 | 0.7938 | 6.2559
E0-8 | E0 2MM_8_1.csv | 8 | 0.7965 | 6.2766
E0-8 | E0 2MM_8_1.csv | 8 | 0.7992 | 6.2973
E0-8 | E0 2MM_8_1.csv | 8 | 0.8018 | 6.318
E0-8 | E0 2MM_8_1.csv | 8 | 0.8043 | 6.3333
E0-8 | E0 2MM_8_1.csv | 8 | 0.8069 | 6.3514
E0-8 | E0 2MM_8_1.csv | 8 | 0.8093 | 6.3684
E0-8 | E0 2MM_8_1.csv | 8 | 0.8117 | 6.3864
E0-8 | E0 2MM_8_1.csv | 8 | 0.8142 | 6.4047
E0-8 | E0 2MM_8_1.csv | 8 | 0.8168 | 6.4218
E0-8 | E0 2MM_8_1.csv | 8 | 0.8194 | 6.4441
E0-8 | E0 2MM_8_1.csv | 8 | 0.8221 | 6.463
E0-8 | E0 2MM_8_1.csv | 8 | 0.8249 | 6.4849
E0-8 | E0 2MM_8_1.csv | 8 | 0.8277 | 6.5055
E0-8 | E0 2MM_8_1.csv | 8 | 0.8304 | 6.5229
E0-8 | E0 2MM_8_1.csv | 8 | 0.833 | 6.5437
E0-8 | E0 2MM_8_1.csv | 8 | 0.8358 | 6.5631
E0-8 | E0 2MM_8_1.csv | 8 | 0.8386 | 6.5875
E0-8 | E0 2MM_8_1.csv | 8 | 0.8414 | 6.6072
E0-8 | E0 2MM_8_1.csv | 8 | 0.8442 | 6.6276
E0-8 | E0 2MM_8_1.csv | 8 | 0.8468 | 6.6475
E0-8 | E0 2MM_8_1.csv | 8 | 0.8494 | 6.663
E0-8 | E0 2MM_8_1.csv | 8 | 0.8519 | 6.6827
E0-8 | E0 2MM_8_1.csv | 8 | 0.8544 | 6.7016
E0-8 | E0 2MM_8_1.csv | 8 | 0.857 | 6.7222
E0-8 | E0 2MM_8_1.csv | 8 | 0.8596 | 6.7397
E0-8 | E0 2MM_8_1.csv | 8 | 0.8622 | 6.7562
E0-8 | E0 2MM_8_1.csv | 8 | 0.8648 | 6.7765
E0-8 | E0 2MM_8_1.csv | 8 | 0.8674 | 6.7952
E0-8 | E0 2MM_8_1.csv | 8 | 0.8699 | 6.8163
E0-8 | E0 2MM_8_1.csv | 8 | 0.8725 | 6.8341
E0-8 | E0 2MM_8_1.csv | 8 | 0.8752 | 6.8515
E0-8 | E0 2MM_8_1.csv | 8 | 0.878 | 6.8741
E0-8 | E0 2MM_8_1.csv | 8 | 0.8809 | 6.8937
E0-8 | E0 2MM_8_1.csv | 8 | 0.8838 | 6.9149
E0-8 | E0 2MM_8_1.csv | 8 | 0.8865 | 6.9344
E0-8 | E0 2MM_8_1.csv | 8 | 0.8891 | 6.9521
E0-8 | E0 2MM_8_1.csv | 8 | 0.8917 | 6.9731
E0-8 | E0 2MM_8_1.csv | 8 | 0.8944 | 6.9914
E0-8 | E0 2MM_8_1.csv | 8 | 0.8972 | 7.0126
E0-8 | E0 2MM_8_1.csv | 8 | 0.8999 | 7.0308
E0-8 | E0 2MM_8_1.csv | 8 | 0.9025 | 7.049
E0-8 | E0 2MM_8_1.csv | 8 | 0.905 | 7.0672
E0-8 | E0 2MM_8_1.csv | 8 | 0.9075 | 7.0816
E0-8 | E0 2MM_8_1.csv | 8 | 0.9101 | 7.1022
E0-8 | E0 2MM_8_1.csv | 8 | 0.9128 | 7.1219
E0-8 | E0 2MM_8_1.csv | 8 | 0.9155 | 7.1421
E0-8 | E0 2MM_8_1.csv | 8 | 0.9182 | 7.162
E0-8 | E0 2MM_8_1.csv | 8 | 0.9209 | 7.1792
E0-8 | E0 2MM_8_1.csv | 8 | 0.9235 | 7.1991
E0-8 | E0 2MM_8_1.csv | 8 | 0.9261 | 7.2166
E0-8 | E0 2MM_8_1.csv | 8 | 0.9287 | 7.2352
E0-8 | E0 2MM_8_1.csv | 8 | 0.9313 | 7.2536
E0-8 | E0 2MM_8_1.csv | 8 | 0.9341 | 7.2722
E0-8 | E0 2MM_8_1.csv | 8 | 0.9368 | 7.2923
E0-8 | E0 2MM_8_1.csv | 8 | 0.9395 | 7.3109
E0-8 | E0 2MM_8_1.csv | 8 | 0.9422 | 7.3297
E0-8 | E0 2MM_8_1.csv | 8 | 0.9447 | 7.3465
E0-8 | E0 2MM_8_1.csv | 8 | 0.9473 | 7.3644
E0-8 | E0 2MM_8_1.csv | 8 | 0.9499 | 7.384
E0-8 | E0 2MM_8_1.csv | 8 | 0.9527 | 7.4014
E0-8 | E0 2MM_8_1.csv | 8 | 0.9555 | 7.4224
E0-8 | E0 2MM_8_1.csv | 8 | 0.9582 | 7.4407
E0-8 | E0 2MM_8_1.csv | 8 | 0.9609 | 7.4603
E0-8 | E0 2MM_8_1.csv | 8 | 0.9637 | 7.4806
E0-8 | E0 2MM_8_1.csv | 8 | 0.9665 | 7.4985
E0-8 | E0 2MM_8_1.csv | 8 | 0.9694 | 7.5201
E0-8 | E0 2MM_8_1.csv | 8 | 0.9722 | 7.5399
E0-8 | E0 2MM_8_1.csv | 8 | 0.975 | 7.561
E0-8 | E0 2MM_8_1.csv | 8 | 0.9777 | 7.5803
E0-8 | E0 2MM_8_1.csv | 8 | 0.9802 | 7.5961
E0-8 | E0 2MM_8_1.csv | 8 | 0.9827 | 7.6128
E0-8 | E0 2MM_8_1.csv | 8 | 0.9852 | 7.6279
E0-8 | E0 2MM_8_1.csv | 8 | 0.9877 | 7.6452
E0-8 | E0 2MM_8_1.csv | 8 | 0.9904 | 7.6644
E0-8 | E0 2MM_8_1.csv | 8 | 0.9931 | 7.6842
E0-8 | E0 2MM_8_1.csv | 8 | 0.9957 | 7.7023
E0-8 | E0 2MM_8_1.csv | 8 | 0.9983 | 7.7165
E0-8 | E0 2MM_8_1.csv | 8 | 1 | 7.7287
E0-8 | E0 2MM_8_1.csv | 8 | 1.0001 | 7.7296
E0-8 | E0 2MM_8_1.csv | 8 | 1.0037 | 7.7586
E0-8 | E0 2MM_8_1.csv | 8 | 1.0256 | 7.9733
E0-8 | E0 2MM_8_1.csv | 8 | 1.0802 | 8.4803
E0-8 | E0 2MM_8_1.csv | 8 | 1.1499 | 9.1045
E0-8 | E0 2MM_8_1.csv | 8 | 1.2201 | 9.7104
E0-8 | E0 2MM_8_1.csv | 8 | 1.2875 | 10.2714
E0-8 | E0 2MM_8_1.csv | 8 | 1.3535 | 10.8075
E0-8 | E0 2MM_8_1.csv | 8 | 1.4192 | 11.3153
E0-8 | E0 2MM_8_1.csv | 8 | 1.4852 | 11.8038
E0-8 | E0 2MM_8_1.csv | 8 | 1.5516 | 12.267
E0-8 | E0 2MM_8_1.csv | 8 | 1.6177 | 12.7049
E0-8 | E0 2MM_8_1.csv | 8 | 1.6838 | 13.127
E0-8 | E0 2MM_8_1.csv | 8 | 1.7501 | 13.5353
E0-8 | E0 2MM_8_1.csv | 8 | 1.8166 | 13.9378
E0-8 | E0 2MM_8_1.csv | 8 | 1.8832 | 14.3355
E0-8 | E0 2MM_8_1.csv | 8 | 1.9493 | 14.7227
E0-8 | E0 2MM_8_1.csv | 8 | 2.0156 | 15.1114
E0-8 | E0 2MM_8_1.csv | 8 | 2.0821 | 15.4915
E0-8 | E0 2MM_8_1.csv | 8 | 2.1484 | 15.8706
E0-8 | E0 2MM_8_1.csv | 8 | 2.2148 | 16.2438
E0-8 | E0 2MM_8_1.csv | 8 | 2.2813 | 16.6135
E0-8 | E0 2MM_8_1.csv | 8 | 2.3478 | 16.9784
E0-8 | E0 2MM_8_1.csv | 8 | 2.4142 | 17.3282
E0-8 | E0 2MM_8_1.csv | 8 | 2.4806 | 17.6674
E0-8 | E0 2MM_8_1.csv | 8 | 2.5474 | 17.9925
E0-8 | E0 2MM_8_1.csv | 8 | 2.6139 | 18.3069
E0-8 | E0 2MM_8_1.csv | 8 | 2.6803 | 18.6218
E0-8 | E0 2MM_8_1.csv | 8 | 2.7468 | 18.9442
E0-8 | E0 2MM_8_1.csv | 8 | 2.8134 | 19.2655
E0-8 | E0 2MM_8_1.csv | 8 | 2.8801 | 19.5763
E0-8 | E0 2MM_8_1.csv | 8 | 2.9467 | 19.882
E0-8 | E0 2MM_8_1.csv | 8 | 3.0133 | 20.1853
E0-8 | E0 2MM_8_1.csv | 8 | 3.0801 | 20.4896
E0-8 | E0 2MM_8_1.csv | 8 | 3.1467 | 20.7939
E0-8 | E0 2MM_8_1.csv | 8 | 3.2135 | 21.0969
E0-8 | E0 2MM_8_1.csv | 8 | 3.2804 | 21.4034
E0-8 | E0 2MM_8_1.csv | 8 | 3.347 | 21.7075
E0-8 | E0 2MM_8_1.csv | 8 | 3.4136 | 22.0105
E0-8 | E0 2MM_8_1.csv | 8 | 3.48 | 22.3122
E0-8 | E0 2MM_8_1.csv | 8 | 3.5467 | 22.6145
E0-8 | E0 2MM_8_1.csv | 8 | 3.6133 | 22.9172
E0-8 | E0 2MM_8_1.csv | 8 | 3.6798 | 23.2126
E0-8 | E0 2MM_8_1.csv | 8 | 3.7464 | 23.5107
E0-8 | E0 2MM_8_1.csv | 8 | 3.8128 | 23.8093
E0-8 | E0 2MM_8_1.csv | 8 | 3.8795 | 24.1069
E0-8 | E0 2MM_8_1.csv | 8 | 3.9462 | 24.4056
E0-8 | E0 2MM_8_1.csv | 8 | 4.0128 | 24.6965
E0-8 | E0 2MM_8_1.csv | 8 | 4.0796 | 24.9913
E0-8 | E0 2MM_8_1.csv | 8 | 4.146 | 25.2849
E0-8 | E0 2MM_8_1.csv | 8 | 4.2127 | 25.5761
E0-8 | E0 2MM_8_1.csv | 8 | 4.2796 | 25.8688
E0-8 | E0 2MM_8_1.csv | 8 | 4.3462 | 26.1552
E0-8 | E0 2MM_8_1.csv | 8 | 4.413 | 26.4427
E0-8 | E0 2MM_8_1.csv | 8 | 4.4794 | 26.7228
E0-8 | E0 2MM_8_1.csv | 8 | 4.5463 | 27.0049
E0-8 | E0 2MM_8_1.csv | 8 | 4.6131 | 27.2879
E0-8 | E0 2MM_8_1.csv | 8 | 4.6795 | 27.5615
E0-8 | E0 2MM_8_1.csv | 8 | 4.7462 | 27.8393
E0-8 | E0 2MM_8_1.csv | 8 | 4.8127 | 28.1104
E0-8 | E0 2MM_8_1.csv | 8 | 4.8794 | 28.384
E0-8 | E0 2MM_8_1.csv | 8 | 4.9461 | 28.6509
E0-8 | E0 2MM_8_1.csv | 8 | 5.0125 | 28.9049
E0-8 | E0 2MM_8_1.csv | 8 | 5.0792 | 29.1566
E0-8 | E0 2MM_8_1.csv | 8 | 5.1457 | 29.3999
E0-8 | E0 2MM_8_1.csv | 8 | 5.2122 | 29.6437
E0-8 | E0 2MM_8_1.csv | 8 | 5.279 | 29.8874
E0-8 | E0 2MM_8_1.csv | 8 | 5.3456 | 30.13
E0-8 | E0 2MM_8_1.csv | 8 | 5.4123 | 30.3731
E0-8 | E0 2MM_8_1.csv | 8 | 5.4789 | 30.6094
E0-8 | E0 2MM_8_1.csv | 8 | 5.5457 | 30.8505
E0-8 | E0 2MM_8_1.csv | 8 | 5.6125 | 31.0871
E0-8 | E0 2MM_8_1.csv | 8 | 5.679 | 31.3186
E0-8 | E0 2MM_8_1.csv | 8 | 5.7457 | 31.5512
E0-8 | E0 2MM_8_1.csv | 8 | 5.8123 | 31.7791
E0-8 | E0 2MM_8_1.csv | 8 | 5.879 | 32.0105
E0-8 | E0 2MM_8_1.csv | 8 | 5.9459 | 32.237
E0-8 | E0 2MM_8_1.csv | 8 | 6.0124 | 32.4618
E0-8 | E0 2MM_8_1.csv | 8 | 6.0791 | 32.6856
E0-8 | E0 2MM_8_1.csv | 8 | 6.1456 | 32.9012
E0-8 | E0 2MM_8_1.csv | 8 | 6.2122 | 33.1174
E0-8 | E0 2MM_8_1.csv | 8 | 6.279 | 33.3327
E0-8 | E0 2MM_8_1.csv | 8 | 6.3456 | 33.5423
E0-8 | E0 2MM_8_1.csv | 8 | 6.4122 | 33.7505
E0-8 | E0 2MM_8_1.csv | 8 | 6.4787 | 33.9538
E0-8 | E0 2MM_8_1.csv | 8 | 6.5453 | 34.1564
E0-8 | E0 2MM_8_1.csv | 8 | 6.6122 | 34.3554
E0-8 | E0 2MM_8_1.csv | 8 | 6.6787 | 34.5524
E0-8 | E0 2MM_8_1.csv | 8 | 6.7452 | 34.7439
E0-8 | E0 2MM_8_1.csv | 8 | 6.812 | 34.9364
E0-8 | E0 2MM_8_1.csv | 8 | 6.8787 | 35.1292
E0-8 | E0 2MM_8_1.csv | 8 | 6.9456 | 35.3167
E0-8 | E0 2MM_8_1.csv | 8 | 7.0121 | 35.503
E0-8 | E0 2MM_8_1.csv | 8 | 7.0788 | 35.6833
E0-8 | E0 2MM_8_1.csv | 8 | 7.1454 | 35.865
E0-8 | E0 2MM_8_1.csv | 8 | 7.2121 | 36.0415
E0-8 | E0 2MM_8_1.csv | 8 | 7.2791 | 36.2147
E0-8 | E0 2MM_8_1.csv | 8 | 7.3458 | 36.3878
E0-8 | E0 2MM_8_1.csv | 8 | 7.4124 | 36.553
E0-8 | E0 2MM_8_1.csv | 8 | 7.479 | 36.7168
E0-8 | E0 2MM_8_1.csv | 8 | 7.5456 | 36.8766
E0-8 | E0 2MM_8_1.csv | 8 | 7.6124 | 37.0323
E0-8 | E0 2MM_8_1.csv | 8 | 7.679 | 37.1851
E0-8 | E0 2MM_8_1.csv | 8 | 7.7454 | 37.3313
E0-8 | E0 2MM_8_1.csv | 8 | 7.8119 | 37.4746
E0-8 | E0 2MM_8_1.csv | 8 | 7.8783 | 37.6159
E0-8 | E0 2MM_8_1.csv | 8 | 7.9451 | 37.7531
E0-8 | E0 2MM_8_1.csv | 8 | 8.0118 | 37.8866
E0-8 | E0 2MM_8_1.csv | 8 | 8.0784 | 38.014
E0-8 | E0 2MM_8_1.csv | 8 | 8.1451 | 38.14
E0-8 | E0 2MM_8_1.csv | 8 | 8.2117 | 38.2596
E0-8 | E0 2MM_8_1.csv | 8 | 8.2786 | 38.3797
E0-8 | E0 2MM_8_1.csv | 8 | 8.3454 | 38.4919
E0-8 | E0 2MM_8_1.csv | 8 | 8.4121 | 38.5972
E0-8 | E0 2MM_8_1.csv | 8 | 8.4788 | 38.7031
E0-8 | E0 2MM_8_1.csv | 8 | 8.5454 | 38.8024
E0-8 | E0 2MM_8_1.csv | 8 | 8.6123 | 38.901
E0-8 | E0 2MM_8_1.csv | 8 | 8.6789 | 38.9906
E0-8 | E0 2MM_8_1.csv | 8 | 8.7388 | 35.5197
E0-8 | E0 2MM_8_1.csv | 8 | 8.7522 | 31.7823
E0-8 | E0 2MM_8_1.csv | 8 | 8.7622 | 28.5852
E0-8 | E0 2MM_8_1.csv | 8 | 8.7723 | 25.2439
E0-8 | E0 2MM_8_1.csv | 8 | 8.7791 | 23.0057