## Representative_Curve
Strain | Stress
% | MPa
E0 representative | E0 representative
0 | 0.0646
0 | 0.0651
0.0002 | 0.0654
0.0009 | 0.0699
0.0025 | 0.0822
0.0048 | 0.1016
0.0075 | 0.1303
0.0101 | 0.1536
0.0127 | 0.179
0.0153 | 0.2042
0.018 | 0.2268
0.0207 | 0.2546
0.0234 | 0.2783
0.0261 | 0.3038
0.0287 | 0.3253
0.0312 | 0.3472
0.0338 | 0.372
0.0365 | 0.3933
0.0392 | 0.4184
0.042 | 0.4438
0.0446 | 0.468
0.0473 | 0.4916
0.05 | 0.5123
0.0527 | 0.5388
0.0556 | 0.5635
0.0584 | 0.5898
0.0612 | 0.6144
0.0638 | 0.6336
0.0663 | 0.6575
0.0687 | 0.6768
0.0713 | 0.6993
0.0739 | 0.7212
0.0766 | 0.7439
0.0793 | 0.77
0.082 | 0.7912
0.0846 | 0.8151
0.0871 | 0.837
0.0898 | 0.8597
0.0926 | 0.8844
0.0955 | 0.9068
0.0984 | 0.9316
0.1012 | 0.9555
0.1039 | 0.9773
0.1066 | 0.9999
0.1092 | 1.0206
0.1119 | 1.0439
0.1145 | 1.0655
0.1171 | 1.0871
0.1196 | 1.1077
0.122 | 1.1279
0.1245 | 1.1516
0.1271 | 1.1714
0.1298 | 1.1933
0.1325 | 1.2157
0.1353 | 1.237
0.1382 | 1.2633
0.1409 | 1.2822
0.1435 | 1.3058
0.1462 | 1.328
0.1489 | 1.3511
0.1517 | 1.3731
0.1544 | 1.3919
0.157 | 1.4152
0.1596 | 1.4324
0.1621 | 1.4551
0.1647 | 1.476
0.1673 | 1.4955
0.1699 | 1.5196
0.1726 | 1.5385
0.1752 | 1.5604
0.1778 | 1.5797
0.1803 | 1.5992
0.183 | 1.6237
0.1857 | 1.6443
0.1885 | 1.668
0.1914 | 1.6908
0.1942 | 1.7129
0.1969 | 1.7341
0.1994 | 1.753
0.2021 | 1.7762
0.2048 | 1.7946
0.2075 | 1.8152
0.2103 | 1.8375
0.2129 | 1.8572
0.2155 | 1.8773
0.2181 | 1.8951
0.2207 | 1.9181
0.2234 | 1.9406
0.2261 | 1.9608
0.2289 | 1.9844
0.2316 | 2.0028
0.2342 | 2.0227
0.2367 | 2.0407
0.2393 | 2.0598
0.2419 | 2.08
0.2445 | 2.0999
0.2472 | 2.1218
0.2499 | 2.1399
0.2525 | 2.1579
0.255 | 2.1771
0.2575 | 2.1948
0.2601 | 2.2181
0.2629 | 2.2372
0.2657 | 2.2574
0.2685 | 2.2779
0.2713 | 2.3001
0.274 | 2.3239
0.2769 | 2.342
0.2797 | 2.365
0.2826 | 2.387
0.2854 | 2.4078
0.288 | 2.4293
0.2905 | 2.4431
0.2929 | 2.4627
0.2954 | 2.4809
0.2979 | 2.4997
0.3006 | 2.5187
0.3032 | 2.5358
0.3059 | 2.5568
0.3086 | 2.5758
0.3112 | 2.5982
0.3138 | 2.6213
0.3166 | 2.6424
0.3195 | 2.669
0.3224 | 2.6951
0.3253 | 2.7238
0.328 | 2.7475
0.3306 | 2.7734
0.3332 | 2.8043
0.3358 | 2.8303
0.3383 | 2.8568
0.3408 | 2.874
0.3432 | 2.8868
0.3456 | 2.902
0.348 | 2.9144
0.3504 | 2.9315
0.353 | 2.9457
0.3556 | 2.9627
0.3584 | 2.9805
0.3612 | 2.9977
0.3641 | 3.0166
0.3668 | 3.0313
0.3696 | 3.0455
0.3724 | 3.0572
0.3753 | 3.0695
0.3781 | 3.0808
0.3808 | 3.0876
0.3834 | 3.0969
0.386 | 3.1023
0.3885 | 3.1089
0.3911 | 3.1168
0.3938 | 3.1224
0.3965 | 3.1311
0.3992 | 3.136
0.4018 | 3.1396
0.4044 | 3.1412
0.407 | 3.1408
0.4097 | 3.1426
0.4125 | 3.1412
0.4154 | 3.1414
0.4183 | 3.1448
0.421 | 3.148
0.4237 | 3.156
0.4263 | 3.1647
0.429 | 3.1832
0.4318 | 3.1998
0.4346 | 3.2139
0.4372 | 3.2305
0.4397 | 3.2442
0.4423 | 3.2601
0.4449 | 3.2744
0.4475 | 3.2895
0.4503 | 3.307
0.4531 | 3.321
0.4558 | 3.3348
0.4584 | 3.3476
0.461 | 3.3652
0.4636 | 3.3794
0.4663 | 3.3941
0.469 | 3.4145
0.4717 | 3.4274
0.4744 | 3.4403
0.477 | 3.4534
0.4795 | 3.468
0.482 | 3.4833
0.4845 | 3.494
0.4871 | 3.5131
0.4898 | 3.5282
0.4925 | 3.5435
0.4952 | 3.5602
0.4979 | 3.576
0.5006 | 3.5966
0.5034 | 3.6125
0.5062 | 3.632
0.509 | 3.6517
0.5117 | 3.6684
0.5142 | 3.6856
0.5167 | 3.6982
0.5192 | 3.7141
0.5217 | 3.7305
0.5243 | 3.7482
0.527 | 3.7661
0.5297 | 3.7822
0.5324 | 3.8024
0.535 | 3.8179
0.5376 | 3.8352
0.5403 | 3.8529
0.5432 | 3.8707
0.5462 | 3.8941
0.5491 | 3.9135
0.5519 | 3.9338
0.5546 | 3.9504
0.5573 | 3.9656
0.5599 | 3.9848
0.5625 | 4.0018
0.5651 | 4.0208
0.5676 | 4.036
0.5701 | 4.0505
0.5725 | 4.0668
0.5749 | 4.0822
0.5774 | 4.0998
0.5801 | 4.1156
0.5828 | 4.1363
0.5855 | 4.156
0.5883 | 4.1722
0.5909 | 4.1936
0.5936 | 4.2111
0.5963 | 4.2291
0.5991 | 4.2472
0.602 | 4.2645
0.6048 | 4.2847
0.6074 | 4.3002
0.61 | 4.3204
0.6126 | 4.3382
0.6152 | 4.3557
0.6179 | 4.3733
0.6206 | 4.3889
0.6233 | 4.41
0.6259 | 4.4269
0.6285 | 4.4455
0.6311 | 4.4622
0.6338 | 4.4763
0.6365 | 4.4972
0.6393 | 4.5143
0.6422 | 4.5343
0.645 | 4.5526
0.6477 | 4.569
0.6503 | 4.5877
0.6529 | 4.6037
0.6556 | 4.6212
0.6584 | 4.6384
0.661 | 4.6562
0.6636 | 4.6735
0.6661 | 4.6889
0.6687 | 4.7084
0.6713 | 4.7237
0.6739 | 4.7402
0.6766 | 4.7589
0.6793 | 4.7737
0.682 | 4.7922
0.6846 | 4.8054
0.6871 | 4.8222
0.6897 | 4.8404
0.6923 | 4.8554
0.695 | 4.8745
0.6977 | 4.8905
0.7005 | 4.9088
0.7031 | 4.9252
0.7057 | 4.9391
0.7082 | 4.9576
0.7109 | 4.9753
0.7137 | 4.996
0.7164 | 5.0133
0.7191 | 5.0296
0.7218 | 5.0482
0.7246 | 5.0643
0.7274 | 5.083
0.7302 | 5.1
0.7331 | 5.1191
0.7359 | 5.1352
0.7384 | 5.1492
0.7409 | 5.1662
0.7433 | 5.1797
0.7458 | 5.1946
0.7483 | 5.2083
0.751 | 5.2245
0.7537 | 5.2455
0.7564 | 5.2616
0.759 | 5.2765
0.7616 | 5.2905
0.7643 | 5.307
0.7671 | 5.3286
0.7701 | 5.347
0.7731 | 5.3671
0.7759 | 5.3828
0.7787 | 5.3981
0.7814 | 5.414
0.7841 | 5.4285
0.7867 | 5.4482
0.7892 | 5.4621
0.7918 | 5.478
0.7942 | 5.495
0.7966 | 5.5077
0.7991 | 5.5219
0.8016 | 5.5359
0.8043 | 5.551
0.807 | 5.5644
0.8097 | 5.5804
0.8126 | 5.5986
0.8153 | 5.6162
0.818 | 5.6357
0.8207 | 5.6517
0.8235 | 5.6672
0.8263 | 5.6843
0.8291 | 5.7008
0.8317 | 5.7179
0.8343 | 5.7301
0.8368 | 5.7451
0.8393 | 5.7594
0.8419 | 5.774
0.8445 | 5.7921
0.8471 | 5.8057
0.8497 | 5.8213
0.8523 | 5.8353
0.8548 | 5.849
0.8574 | 5.8644
0.8601 | 5.8808
0.8629 | 5.8983
0.8658 | 5.914
0.8686 | 5.9308
0.8714 | 5.9477
0.874 | 5.9627
0.8766 | 5.9789
0.8793 | 5.9917
0.8821 | 6.0077
0.8848 | 6.0242
0.8874 | 6.0389
0.8899 | 6.0541
0.8924 | 6.0633
0.895 | 6.078
0.8977 | 6.0952
0.9004 | 6.1105
0.9031 | 6.1283
0.9058 | 6.1396
0.9084 | 6.1563
0.911 | 6.1731
0.9136 | 6.187
0.9162 | 6.2028
0.919 | 6.2158
0.9217 | 6.2324
0.9244 | 6.2461
0.9271 | 6.2608
0.9296 | 6.2759
0.9322 | 6.2882
0.9348 | 6.3041
0.9376 | 6.3176
0.9404 | 6.3343
0.9431 | 6.35
0.9458 | 6.3639
0.9486 | 6.3807
0.9514 | 6.3959
0.9542 | 6.4132
0.9571 | 6.4291
0.9599 | 6.4427
0.9626 | 6.4582
0.9651 | 6.4716
0.9676 | 6.4866
0.97 | 6.4974
0.9726 | 6.5105
0.9752 | 6.525
0.9778 | 6.5358
0.9805 | 6.5523
0.9831 | 6.5663
0.9857 | 6.5811
0.9882 | 6.5952
0.9909 | 6.607
0.9938 | 6.6236
0.9967 | 6.6392
0.9995 | 6.6571
1.0001 | 6.6598
1.0002 | 6.6605
1.0039 | 6.6888
1.0255 | 6.8788
1.0797 | 7.3413
1.1498 | 7.9084
1.2202 | 8.443
1.2874 | 8.9288
1.3534 | 9.3729
1.4189 | 9.7839
1.485 | 10.1633
1.5513 | 10.5169
1.6173 | 10.8449
1.6835 | 11.1553
1.7498 | 11.4605
1.8163 | 11.7607
1.8828 | 12.059
1.9488 | 12.3525
2.0153 | 12.6464
2.0817 | 12.9414
2.1479 | 13.232
2.2144 | 13.5292
2.2809 | 13.8225
2.3474 | 14.1125
2.4137 | 14.4003
2.4802 | 14.6867
2.547 | 14.9757
2.6134 | 15.2573
2.6798 | 15.5392
2.7463 | 15.8194
2.8129 | 16.0945
2.8796 | 16.3649
2.9461 | 16.6161
3.0128 | 16.8691
3.0795 | 17.1339
3.1461 | 17.4017
3.213 | 17.6705
3.2798 | 17.9308
3.3465 | 18.1862
3.413 | 18.4306
3.4794 | 18.6648
3.5462 | 18.8775
3.6128 | 19.0655
3.6792 | 19.2502
3.7458 | 19.4316
3.8123 | 19.6189
3.8791 | 19.8051
3.9457 | 19.9857
4.0123 | 20.1677
4.079 | 20.3516
4.1455 | 20.5413
4.2122 | 20.7327
4.2791 | 20.9213
4.3458 | 21.1106
4.4125 | 21.2993
4.4789 | 21.4985
4.5458 | 21.6997
4.6126 | 21.8999
4.679 | 22.0962
4.7457 | 22.2908
4.8122 | 22.4923
4.8789 | 22.6985
4.9455 | 22.9077
5.0121 | 23.1184
5.0787 | 23.3287
5.1452 | 23.5398
5.2119 | 23.7441
5.2786 | 23.9452
5.3451 | 24.1406
5.4117 | 24.3326
5.4782 | 24.5178
5.5451 | 24.6944
5.6119 | 24.873
5.6783 | 25.0477
5.745 | 25.2228
5.8116 | 25.3978
5.8784 | 25.5729
5.9452 | 25.7521
6.0117 | 25.9245
6.0784 | 26.0988
6.1449 | 26.2704
6.2117 | 26.4513
6.2784 | 26.6652
6.3449 | 26.8991
6.4115 | 27.142
6.4779 | 27.3741
6.5447 | 27.6006
6.6116 | 27.8192
6.6781 | 28.0298
6.7447 | 28.239
6.8114 | 28.4443
6.8783 | 28.644
6.9451 | 28.8327
7.0116 | 29.0101
7.0783 | 29.1835
7.1449 | 29.3462
7.2117 | 29.5095
7.2787 | 29.6748
7.3453 | 29.8356
7.4119 | 30.0021
7.4784 | 30.1662
7.5451 | 30.335
7.6119 | 30.5013
7.6784 | 30.6655
7.7448 | 30.8317
7.8112 | 30.9939
7.8777 | 31.1593
7.9445 | 31.3224
8.0112 | 31.4836
8.0778 | 31.6462
8.1445 | 31.8062
8.2111 | 31.9685
8.2781 | 32.1284
8.3449 | 32.2866
8.4116 | 32.4415
8.4782 | 32.5973
8.5449 | 32.7548
8.6118 | 32.9053
8.6784 | 33.0543
8.7449 | 33.2014
8.8115 | 33.3505
8.8778 | 33.4951
8.9444 | 33.6375
9.0108 | 33.7808
9.0772 | 33.9196
9.1438 | 34.0598
9.2103 | 34.1974
9.2672 | 31.1757
9.2806 | 27.8942
9.2941 | 24.1198
9.3076 | 20.198

## All_Curves
Strain | Stress | Strain | Stress | Strain | Stress | Strain | Stress | Strain | Stress
% | MPa | % | MPa | % | MPa | % | MPa | % | MPa
E0 2MM_1_1 | E0 2MM_1_1 | E0 2MM_3_1 | E0 2MM_3_1 | E0 2MM_4_1 | E0 2MM_4_1 | E0 2MM_6_1 | E0 2MM_6_1 | E0 2MM_9_1 | E0 2MM_9_1
0 | 0.0673 | -0.0001 | 0.0646 | -0.0001 | 0.0641 | 0 | 0.0671 | 0 | 0.0646
0 | 0.0664 | -0.0001 | 0.0648 | 0 | 0.0621 | 0 | 0.0658 | 0 | 0.0651
0.0002 | 0.0685 | 0.0002 | 0.0644 | 0.0002 | 0.0654 | 0.0002 | 0.0668 | 0.0002 | 0.0654
0.0008 | 0.0709 | 0.0007 | 0.0678 | 0.0007 | 0.0654 | 0.0007 | 0.0672 | 0.0009 | 0.0699
0.0023 | 0.0818 | 0.002 | 0.0783 | 0.002 | 0.0761 | 0.002 | 0.0782 | 0.0025 | 0.0822
0.0045 | 0.1009 | 0.004 | 0.0952 | 0.0041 | 0.0954 | 0.004 | 0.0952 | 0.0048 | 0.1016
0.0071 | 0.1227 | 0.0065 | 0.1212 | 0.0066 | 0.1164 | 0.0065 | 0.1215 | 0.0075 | 0.1303
0.0097 | 0.1468 | 0.0092 | 0.1454 | 0.0093 | 0.143 | 0.0091 | 0.1477 | 0.0101 | 0.1536
0.0123 | 0.1674 | 0.0117 | 0.1696 | 0.0119 | 0.1679 | 0.0117 | 0.17 | 0.0127 | 0.179
0.0149 | 0.1927 | 0.0143 | 0.1919 | 0.0145 | 0.1929 | 0.0143 | 0.1967 | 0.0153 | 0.2042
0.0176 | 0.2168 | 0.0169 | 0.2119 | 0.0172 | 0.2158 | 0.0169 | 0.2191 | 0.018 | 0.2268
0.0204 | 0.241 | 0.0195 | 0.2389 | 0.0198 | 0.2379 | 0.0195 | 0.2429 | 0.0207 | 0.2546
0.0231 | 0.2664 | 0.0222 | 0.263 | 0.0223 | 0.2631 | 0.0222 | 0.2674 | 0.0234 | 0.2783
0.0257 | 0.2903 | 0.0248 | 0.2863 | 0.0249 | 0.2859 | 0.0248 | 0.2884 | 0.0261 | 0.3038
0.0284 | 0.3123 | 0.0274 | 0.3102 | 0.0276 | 0.3131 | 0.0274 | 0.3174 | 0.0287 | 0.3253
0.0311 | 0.335 | 0.03 | 0.332 | 0.0302 | 0.3405 | 0.03 | 0.3429 | 0.0312 | 0.3472
0.0339 | 0.3556 | 0.0327 | 0.3575 | 0.033 | 0.3641 | 0.0327 | 0.3691 | 0.0338 | 0.372
0.0368 | 0.3832 | 0.0354 | 0.3806 | 0.0357 | 0.3893 | 0.0354 | 0.3952 | 0.0365 | 0.3933
0.0396 | 0.4089 | 0.0382 | 0.4039 | 0.0385 | 0.4108 | 0.0382 | 0.4174 | 0.0392 | 0.4184
0.0422 | 0.4313 | 0.0409 | 0.4283 | 0.0411 | 0.4327 | 0.0409 | 0.4439 | 0.042 | 0.4438
0.0448 | 0.4532 | 0.0436 | 0.4524 | 0.0436 | 0.4558 | 0.0436 | 0.4663 | 0.0446 | 0.468
0.0472 | 0.4717 | 0.0462 | 0.4788 | 0.0462 | 0.4787 | 0.0461 | 0.4892 | 0.0473 | 0.4916
0.0497 | 0.4942 | 0.0488 | 0.5003 | 0.0489 | 0.5061 | 0.0487 | 0.5134 | 0.05 | 0.5123
0.0523 | 0.5163 | 0.0514 | 0.5242 | 0.0517 | 0.5298 | 0.0514 | 0.5366 | 0.0527 | 0.5388
0.0549 | 0.537 | 0.0541 | 0.5475 | 0.0544 | 0.552 | 0.0541 | 0.5636 | 0.0556 | 0.5635
0.0576 | 0.5605 | 0.0569 | 0.569 | 0.0571 | 0.5738 | 0.0569 | 0.5867 | 0.0584 | 0.5898
0.0603 | 0.5827 | 0.0596 | 0.5937 | 0.0598 | 0.5949 | 0.0596 | 0.6116 | 0.0612 | 0.6144
0.063 | 0.6062 | 0.0623 | 0.6158 | 0.0625 | 0.6202 | 0.0623 | 0.6347 | 0.0638 | 0.6336
0.0655 | 0.6285 | 0.065 | 0.6384 | 0.0652 | 0.6435 | 0.0649 | 0.6563 | 0.0663 | 0.6575
0.0681 | 0.6474 | 0.0677 | 0.6599 | 0.0681 | 0.668 | 0.0677 | 0.6815 | 0.0687 | 0.6768
0.0709 | 0.6714 | 0.0705 | 0.6836 | 0.0709 | 0.6941 | 0.0705 | 0.7063 | 0.0713 | 0.6993
0.0737 | 0.6928 | 0.0733 | 0.7097 | 0.0737 | 0.7175 | 0.0734 | 0.7326 | 0.0739 | 0.7212
0.0766 | 0.715 | 0.0761 | 0.7324 | 0.0763 | 0.7415 | 0.0762 | 0.7584 | 0.0766 | 0.7439
0.0795 | 0.74 | 0.0789 | 0.7528 | 0.0788 | 0.7614 | 0.0789 | 0.7796 | 0.0793 | 0.77
0.0822 | 0.7622 | 0.0815 | 0.7769 | 0.0813 | 0.7824 | 0.0814 | 0.804 | 0.082 | 0.7912
0.0849 | 0.785 | 0.084 | 0.7966 | 0.0838 | 0.8029 | 0.0839 | 0.8258 | 0.0846 | 0.8151
0.0876 | 0.8048 | 0.0864 | 0.8194 | 0.0864 | 0.8219 | 0.0864 | 0.8478 | 0.0871 | 0.837
0.0903 | 0.8258 | 0.089 | 0.8422 | 0.0891 | 0.8446 | 0.089 | 0.8717 | 0.0898 | 0.8597
0.0929 | 0.8488 | 0.0916 | 0.8627 | 0.0918 | 0.8686 | 0.0916 | 0.8932 | 0.0926 | 0.8844
0.0955 | 0.8671 | 0.0943 | 0.8859 | 0.0945 | 0.889 | 0.0943 | 0.9184 | 0.0955 | 0.9068
0.098 | 0.8894 | 0.097 | 0.907 | 0.0971 | 0.9073 | 0.097 | 0.9403 | 0.0984 | 0.9316
0.1005 | 0.91 | 0.0997 | 0.929 | 0.0996 | 0.9223 | 0.0997 | 0.9635 | 0.1012 | 0.9555
0.103 | 0.9273 | 0.1023 | 0.9486 | 0.1023 | 0.9386 | 0.1022 | 0.9864 | 0.1039 | 0.9773
0.1055 | 0.9474 | 0.1049 | 0.9688 | 0.1051 | 0.9527 | 0.1048 | 1.0076 | 0.1066 | 0.9999
0.1081 | 0.9645 | 0.1076 | 0.9943 | 0.108 | 0.9707 | 0.1076 | 1.0337 | 0.1092 | 1.0206
0.1108 | 0.9859 | 0.1104 | 1.0171 | 0.1109 | 0.9942 | 0.1105 | 1.0583 | 0.1119 | 1.0439
0.1136 | 1.0114 | 0.1133 | 1.0416 | 0.1137 | 1.0143 | 0.1134 | 1.0826 | 0.1145 | 1.0655
0.1164 | 1.0329 | 0.1162 | 1.0644 | 0.1164 | 1.0384 | 0.1162 | 1.107 | 0.1171 | 1.0871
0.1192 | 1.0566 | 0.1189 | 1.084 | 0.1191 | 1.059 | 0.119 | 1.1296 | 0.1196 | 1.1077
0.1218 | 1.0762 | 0.1217 | 1.107 | 0.1217 | 1.0799 | 0.1216 | 1.1535 | 0.122 | 1.1279
0.1245 | 1.0982 | 0.1243 | 1.1277 | 0.1244 | 1.1039 | 0.1243 | 1.1769 | 0.1245 | 1.1516
0.1272 | 1.121 | 0.127 | 1.1496 | 0.127 | 1.1275 | 0.127 | 1.2003 | 0.1271 | 1.1714
0.13 | 1.1408 | 0.1296 | 1.1719 | 0.1296 | 1.1477 | 0.1296 | 1.2221 | 0.1298 | 1.1933
0.1328 | 1.1633 | 0.1322 | 1.1917 | 0.1321 | 1.1639 | 0.1322 | 1.244 | 0.1325 | 1.2157
0.1355 | 1.1822 | 0.1348 | 1.213 | 0.1346 | 1.184 | 0.1347 | 1.2655 | 0.1353 | 1.237
0.138 | 1.2027 | 0.1373 | 1.2315 | 0.1371 | 1.2061 | 0.1372 | 1.2835 | 0.1382 | 1.2633
0.1406 | 1.2223 | 0.1398 | 1.2526 | 0.1397 | 1.2254 | 0.1396 | 1.3055 | 0.1409 | 1.2822
0.1431 | 1.241 | 0.1423 | 1.2732 | 0.1423 | 1.2491 | 0.1422 | 1.3279 | 0.1435 | 1.3058
0.1457 | 1.2636 | 0.1449 | 1.2911 | 0.145 | 1.2718 | 0.1448 | 1.3495 | 0.1462 | 1.328
0.1483 | 1.2841 | 0.1476 | 1.3155 | 0.1479 | 1.2937 | 0.1475 | 1.3743 | 0.1489 | 1.3511
0.151 | 1.3032 | 0.1503 | 1.3379 | 0.1507 | 1.3189 | 0.1503 | 1.3968 | 0.1517 | 1.3731
0.1536 | 1.3265 | 0.1531 | 1.3609 | 0.1534 | 1.3407 | 0.1531 | 1.4216 | 0.1544 | 1.3919
0.1562 | 1.3426 | 0.1559 | 1.3835 | 0.156 | 1.3634 | 0.1559 | 1.4444 | 0.157 | 1.4152
0.1588 | 1.3604 | 0.1586 | 1.4011 | 0.1587 | 1.3825 | 0.1586 | 1.4663 | 0.1596 | 1.4324
0.1614 | 1.3804 | 0.1613 | 1.4251 | 0.1615 | 1.4047 | 0.1612 | 1.4918 | 0.1621 | 1.4551
0.1641 | 1.4023 | 0.164 | 1.4449 | 0.1643 | 1.4311 | 0.1639 | 1.512 | 0.1647 | 1.476
0.1669 | 1.4262 | 0.1667 | 1.4652 | 0.167 | 1.4498 | 0.1668 | 1.5364 | 0.1673 | 1.4955
0.1697 | 1.4463 | 0.1695 | 1.4899 | 0.1696 | 1.4715 | 0.1695 | 1.562 | 0.1699 | 1.5196
0.1726 | 1.4684 | 0.1722 | 1.5101 | 0.1722 | 1.4945 | 0.1722 | 1.5844 | 0.1726 | 1.5385
0.1753 | 1.4895 | 0.1748 | 1.5313 | 0.1747 | 1.515 | 0.1747 | 1.607 | 0.1752 | 1.5604
0.1779 | 1.5068 | 0.1773 | 1.5513 | 0.1772 | 1.5356 | 0.1772 | 1.6241 | 0.1778 | 1.5797
0.1805 | 1.5271 | 0.1799 | 1.571 | 0.1799 | 1.5557 | 0.1798 | 1.6455 | 0.1803 | 1.5992
0.1831 | 1.5483 | 0.1824 | 1.5933 | 0.1825 | 1.5782 | 0.1824 | 1.6666 | 0.183 | 1.6237
0.1859 | 1.5695 | 0.1851 | 1.6118 | 0.1852 | 1.5987 | 0.185 | 1.6903 | 0.1857 | 1.6443
0.1887 | 1.5905 | 0.1877 | 1.6335 | 0.1878 | 1.6192 | 0.1877 | 1.7142 | 0.1885 | 1.668
0.1914 | 1.609 | 0.1904 | 1.6528 | 0.1904 | 1.6414 | 0.1903 | 1.7362 | 0.1914 | 1.6908
0.1939 | 1.629 | 0.193 | 1.6726 | 0.1929 | 1.6618 | 0.1929 | 1.7593 | 0.1942 | 1.7129
0.1965 | 1.6486 | 0.1956 | 1.6947 | 0.1956 | 1.6861 | 0.1954 | 1.7794 | 0.1969 | 1.7341
0.1991 | 1.6665 | 0.1982 | 1.7133 | 0.1983 | 1.71 | 0.198 | 1.7991 | 0.1994 | 1.753
0.2018 | 1.6881 | 0.2008 | 1.7356 | 0.2012 | 1.7322 | 0.2008 | 1.824 | 0.2021 | 1.7762
0.2045 | 1.7078 | 0.2036 | 1.7566 | 0.204 | 1.7541 | 0.2036 | 1.8466 | 0.2048 | 1.7946
0.2072 | 1.7271 | 0.2065 | 1.7782 | 0.2068 | 1.7753 | 0.2064 | 1.8715 | 0.2075 | 1.8152
0.2099 | 1.7461 | 0.2093 | 1.8035 | 0.2095 | 1.7984 | 0.2093 | 1.896 | 0.2103 | 1.8375
0.2126 | 1.7634 | 0.2121 | 1.8221 | 0.212 | 1.8176 | 0.212 | 1.9161 | 0.2129 | 1.8572
0.2151 | 1.7836 | 0.2147 | 1.8423 | 0.2146 | 1.8366 | 0.2146 | 1.938 | 0.2155 | 1.8773
0.2177 | 1.8015 | 0.2173 | 1.8616 | 0.2173 | 1.8614 | 0.2172 | 1.9591 | 0.2181 | 1.8951
0.2203 | 1.8178 | 0.2199 | 1.8805 | 0.2201 | 1.8841 | 0.2198 | 1.9809 | 0.2207 | 1.9181
0.2229 | 1.8382 | 0.2226 | 1.9032 | 0.2228 | 1.9047 | 0.2226 | 2.0018 | 0.2234 | 1.9406
0.2256 | 1.8584 | 0.2254 | 1.9245 | 0.2255 | 1.9238 | 0.2254 | 2.0265 | 0.2261 | 1.9608
0.2282 | 1.8785 | 0.2281 | 1.9474 | 0.228 | 1.9449 | 0.228 | 2.0491 | 0.2289 | 1.9844
0.2309 | 1.8991 | 0.2307 | 1.9671 | 0.2306 | 1.968 | 0.2306 | 2.069 | 0.2316 | 2.0028
0.2334 | 1.9164 | 0.2333 | 1.9858 | 0.2333 | 1.987 | 0.2332 | 2.0922 | 0.2342 | 2.0227
0.2359 | 1.9361 | 0.2359 | 2.0077 | 0.2359 | 2.0085 | 0.2358 | 2.1114 | 0.2367 | 2.0407
0.2385 | 1.9517 | 0.2385 | 2.0253 | 0.2387 | 2.0298 | 0.2384 | 2.1334 | 0.2393 | 2.0598
0.2412 | 1.9739 | 0.2412 | 2.0474 | 0.2414 | 2.0521 | 0.2412 | 2.1576 | 0.2419 | 2.08
0.244 | 1.994 | 0.244 | 2.0686 | 0.2441 | 2.0748 | 0.2439 | 2.1777 | 0.2445 | 2.0999
0.2468 | 2.014 | 0.2467 | 2.089 | 0.2467 | 2.0929 | 0.2466 | 2.1996 | 0.2472 | 2.1218
0.2496 | 2.0354 | 0.2494 | 2.1127 | 0.2493 | 2.1141 | 0.2493 | 2.219 | 0.2499 | 2.1399
0.2523 | 2.0567 | 0.252 | 2.1305 | 0.2518 | 2.1366 | 0.2518 | 2.2405 | 0.2525 | 2.1579
0.2551 | 2.0785 | 0.2545 | 2.1509 | 0.2544 | 2.1555 | 0.2544 | 2.2643 | 0.255 | 2.1771
0.258 | 2.1 | 0.2571 | 2.1704 | 0.2571 | 2.1773 | 0.2569 | 2.2836 | 0.2575 | 2.1948
0.2609 | 2.1205 | 0.2597 | 2.1894 | 0.2598 | 2.1967 | 0.2596 | 2.3084 | 0.2601 | 2.2181
0.2637 | 2.142 | 0.2624 | 2.2114 | 0.2624 | 2.2184 | 0.2623 | 2.3275 | 0.2629 | 2.2372
0.2665 | 2.1605 | 0.265 | 2.2316 | 0.2651 | 2.2385 | 0.265 | 2.3494 | 0.2657 | 2.2574
0.269 | 2.1764 | 0.2677 | 2.2523 | 0.2676 | 2.2572 | 0.2676 | 2.3719 | 0.2685 | 2.2779
0.2714 | 2.193 | 0.2703 | 2.2732 | 0.2701 | 2.2777 | 0.2701 | 2.3908 | 0.2713 | 2.3001
0.2739 | 2.2079 | 0.2728 | 2.2912 | 0.2727 | 2.2952 | 0.2726 | 2.4116 | 0.274 | 2.3239
0.2764 | 2.2276 | 0.2753 | 2.3129 | 0.2754 | 2.3185 | 0.2752 | 2.4324 | 0.2769 | 2.342
0.279 | 2.2489 | 0.278 | 2.331 | 0.2782 | 2.3419 | 0.2779 | 2.456 | 0.2797 | 2.365
0.2816 | 2.266 | 0.2808 | 2.3519 | 0.281 | 2.3619 | 0.2807 | 2.4781 | 0.2826 | 2.387
0.2843 | 2.2841 | 0.2836 | 2.3738 | 0.2838 | 2.3852 | 0.2835 | 2.4983 | 0.2854 | 2.4078
0.287 | 2.3001 | 0.2863 | 2.3946 | 0.2866 | 2.4075 | 0.2863 | 2.5241 | 0.288 | 2.4293
0.2896 | 2.3196 | 0.2891 | 2.4199 | 0.2894 | 2.4303 | 0.289 | 2.5482 | 0.2905 | 2.4431
0.2922 | 2.3383 | 0.2919 | 2.4415 | 0.2923 | 2.4506 | 0.2918 | 2.5716 | 0.2929 | 2.4627
0.2949 | 2.3577 | 0.2947 | 2.463 | 0.2952 | 2.4722 | 0.2947 | 2.5954 | 0.2954 | 2.4809
0.2978 | 2.3808 | 0.2976 | 2.4844 | 0.298 | 2.4948 | 0.2976 | 2.6161 | 0.2979 | 2.4997
0.3007 | 2.3996 | 0.3005 | 2.5038 | 0.3006 | 2.5146 | 0.3004 | 2.6402 | 0.3006 | 2.5187
0.3036 | 2.4203 | 0.3033 | 2.527 | 0.3031 | 2.5325 | 0.3031 | 2.6634 | 0.3032 | 2.5358
0.3063 | 2.441 | 0.3059 | 2.5477 | 0.3055 | 2.5491 | 0.3057 | 2.685 | 0.3059 | 2.5568
0.309 | 2.4573 | 0.3083 | 2.566 | 0.308 | 2.568 | 0.3081 | 2.7054 | 0.3086 | 2.5758
0.3116 | 2.4784 | 0.3108 | 2.5848 | 0.3105 | 2.5889 | 0.3106 | 2.7251 | 0.3112 | 2.5982
0.3142 | 2.4935 | 0.3132 | 2.5988 | 0.3131 | 2.6077 | 0.3131 | 2.7494 | 0.3138 | 2.6213
0.3167 | 2.5097 | 0.3158 | 2.618 | 0.3158 | 2.629 | 0.3157 | 2.7708 | 0.3166 | 2.6424
0.3192 | 2.529 | 0.3184 | 2.6379 | 0.3185 | 2.6496 | 0.3183 | 2.7933 | 0.3195 | 2.669
0.3217 | 2.5449 | 0.3211 | 2.6576 | 0.3211 | 2.6695 | 0.321 | 2.8191 | 0.3224 | 2.6951
0.3241 | 2.5623 | 0.3238 | 2.679 | 0.3237 | 2.6905 | 0.3237 | 2.8424 | 0.3253 | 2.7238
0.3265 | 2.5784 | 0.3264 | 2.6988 | 0.3264 | 2.71 | 0.3263 | 2.8702 | 0.328 | 2.7475
0.3289 | 2.5933 | 0.329 | 2.7192 | 0.3292 | 2.7317 | 0.3289 | 2.896 | 0.3306 | 2.7734
0.3314 | 2.6125 | 0.3317 | 2.7377 | 0.3321 | 2.754 | 0.3316 | 2.9234 | 0.3332 | 2.8043
0.334 | 2.628 | 0.3345 | 2.7584 | 0.335 | 2.7765 | 0.3344 | 2.9509 | 0.3358 | 2.8303
0.3367 | 2.6497 | 0.3374 | 2.7825 | 0.3378 | 2.8007 | 0.3374 | 2.9766 | 0.3383 | 2.8568
0.3395 | 2.6703 | 0.3403 | 2.8025 | 0.3405 | 2.819 | 0.3402 | 3.0021 | 0.3408 | 2.874
0.3423 | 2.6888 | 0.3431 | 2.8234 | 0.3432 | 2.8391 | 0.343 | 3.0193 | 0.3432 | 2.8868
0.3451 | 2.7092 | 0.3458 | 2.8422 | 0.3458 | 2.859 | 0.3457 | 3.0371 | 0.3456 | 2.902
0.3478 | 2.728 | 0.3485 | 2.8581 | 0.3483 | 2.8759 | 0.3483 | 3.0524 | 0.348 | 2.9144
0.3506 | 2.748 | 0.3511 | 2.8775 | 0.3509 | 2.8975 | 0.3509 | 3.0644 | 0.3504 | 2.9315
0.3535 | 2.7711 | 0.3536 | 2.8927 | 0.3533 | 2.9136 | 0.3534 | 3.0801 | 0.353 | 2.9457
0.3563 | 2.7889 | 0.3561 | 2.9106 | 0.3558 | 2.9329 | 0.3559 | 3.0931 | 0.3556 | 2.9627
0.3591 | 2.8104 | 0.3586 | 2.9274 | 0.3582 | 2.9523 | 0.3584 | 3.1095 | 0.3584 | 2.9805
0.3618 | 2.8314 | 0.361 | 2.9424 | 0.3606 | 2.9698 | 0.3608 | 3.1239 | 0.3612 | 2.9977
0.3643 | 2.8502 | 0.3634 | 2.9616 | 0.363 | 2.9911 | 0.3632 | 3.1353 | 0.3641 | 3.0166
0.3668 | 2.8684 | 0.3658 | 2.9783 | 0.3656 | 3.0111 | 0.3656 | 3.1487 | 0.3668 | 3.0313
0.3694 | 2.8859 | 0.3683 | 2.9974 | 0.3682 | 3.0292 | 0.3681 | 3.1592 | 0.3696 | 3.0455
0.372 | 2.908 | 0.3708 | 3.0174 | 0.3709 | 3.0512 | 0.3707 | 3.1729 | 0.3724 | 3.0572
0.3747 | 2.9285 | 0.3735 | 3.035 | 0.3738 | 3.0721 | 0.3734 | 3.1873 | 0.3753 | 3.0695
0.3775 | 2.9474 | 0.3762 | 3.0563 | 0.3766 | 3.0955 | 0.3762 | 3.2007 | 0.3781 | 3.0808
0.3801 | 2.9692 | 0.3791 | 3.0771 | 0.3794 | 3.1159 | 0.379 | 3.2156 | 0.3808 | 3.0876
0.3827 | 2.9921 | 0.3819 | 3.0985 | 0.3821 | 3.1362 | 0.3818 | 3.2264 | 0.3834 | 3.0969
0.3853 | 3.0065 | 0.3846 | 3.118 | 0.3849 | 3.1607 | 0.3845 | 3.2379 | 0.386 | 3.1023
0.3879 | 3.0111 | 0.3874 | 3.1354 | 0.3878 | 3.1815 | 0.3873 | 3.2493 | 0.3885 | 3.1089
0.3907 | 3.0138 | 0.3902 | 3.1578 | 0.3906 | 3.2058 | 0.3902 | 3.2596 | 0.3911 | 3.1168
0.3936 | 3.0226 | 0.3931 | 3.1787 | 0.3933 | 3.2251 | 0.3931 | 3.2743 | 0.3938 | 3.1224
0.3965 | 3.0319 | 0.3959 | 3.2005 | 0.3959 | 3.2437 | 0.3959 | 3.284 | 0.3965 | 3.1311
0.3994 | 3.0437 | 0.3986 | 3.2206 | 0.3985 | 3.2658 | 0.3985 | 3.2958 | 0.3992 | 3.136
0.402 | 3.0548 | 0.4012 | 3.2369 | 0.401 | 3.2847 | 0.4011 | 3.3044 | 0.4018 | 3.1396
0.4047 | 3.0623 | 0.4037 | 3.2569 | 0.4036 | 3.3059 | 0.4036 | 3.311 | 0.4044 | 3.1412
0.4073 | 3.0721 | 0.4062 | 3.2747 | 0.4063 | 3.3258 | 0.4062 | 3.3201 | 0.407 | 3.1408
0.4101 | 3.0817 | 0.4088 | 3.2956 | 0.409 | 3.3482 | 0.4088 | 3.3287 | 0.4097 | 3.1426
0.4129 | 3.0922 | 0.4115 | 3.3165 | 0.4117 | 3.3695 | 0.4115 | 3.3413 | 0.4125 | 3.1412
0.4156 | 3.1013 | 0.4143 | 3.3328 | 0.4144 | 3.3873 | 0.4143 | 3.3514 | 0.4154 | 3.1414
0.4181 | 3.1047 | 0.417 | 3.353 | 0.4169 | 3.4072 | 0.4169 | 3.3597 | 0.4183 | 3.1448
0.4206 | 3.1111 | 0.4196 | 3.3697 | 0.4195 | 3.428 | 0.4195 | 3.37 | 0.421 | 3.148
0.4232 | 3.1164 | 0.4221 | 3.3881 | 0.4222 | 3.4499 | 0.4221 | 3.378 | 0.4237 | 3.156
0.4258 | 3.1221 | 0.4248 | 3.4069 | 0.425 | 3.4728 | 0.4248 | 3.3902 | 0.4263 | 3.1647
0.4285 | 3.1318 | 0.4275 | 3.4259 | 0.4279 | 3.4928 | 0.4275 | 3.4012 | 0.429 | 3.1832
0.4313 | 3.1384 | 0.4303 | 3.4501 | 0.4308 | 3.5167 | 0.4304 | 3.4134 | 0.4318 | 3.1998
0.4341 | 3.149 | 0.4332 | 3.4701 | 0.4336 | 3.5388 | 0.4333 | 3.4259 | 0.4346 | 3.2139
0.4367 | 3.1576 | 0.4361 | 3.4915 | 0.4362 | 3.5575 | 0.4362 | 3.435 | 0.4372 | 3.2305
0.4394 | 3.1647 | 0.4389 | 3.5092 | 0.4388 | 3.5772 | 0.4389 | 3.4461 | 0.4397 | 3.2442
0.442 | 3.1739 | 0.4415 | 3.5251 | 0.4415 | 3.5957 | 0.4415 | 3.4581 | 0.4423 | 3.2601
0.4446 | 3.1817 | 0.4441 | 3.5453 | 0.4443 | 3.6201 | 0.4441 | 3.4716 | 0.4449 | 3.2744
0.4473 | 3.1917 | 0.4468 | 3.5624 | 0.4471 | 3.6431 | 0.4469 | 3.4903 | 0.4475 | 3.2895
0.45 | 3.2021 | 0.4496 | 3.5816 | 0.4497 | 3.6625 | 0.4497 | 3.5102 | 0.4503 | 3.307
0.4527 | 3.2112 | 0.4523 | 3.6031 | 0.4522 | 3.6835 | 0.4523 | 3.5317 | 0.4531 | 3.321
0.4554 | 3.2227 | 0.455 | 3.6181 | 0.4548 | 3.7019 | 0.4549 | 3.5496 | 0.4558 | 3.3348
0.4579 | 3.2309 | 0.4575 | 3.6356 | 0.4574 | 3.7209 | 0.4574 | 3.5665 | 0.4584 | 3.3476
0.4604 | 3.2373 | 0.46 | 3.6516 | 0.46 | 3.7413 | 0.46 | 3.5845 | 0.461 | 3.3652
0.4629 | 3.2502 | 0.4626 | 3.6686 | 0.4627 | 3.7628 | 0.4626 | 3.5992 | 0.4636 | 3.3794
0.4655 | 3.2657 | 0.4653 | 3.688 | 0.4655 | 3.7867 | 0.4653 | 3.6194 | 0.4663 | 3.3941
0.4681 | 3.2858 | 0.468 | 3.7048 | 0.4682 | 3.8049 | 0.4681 | 3.6388 | 0.469 | 3.4145
0.4708 | 3.3031 | 0.4708 | 3.7255 | 0.4709 | 3.8255 | 0.4708 | 3.6551 | 0.4717 | 3.4274
0.4735 | 3.3179 | 0.4735 | 3.7417 | 0.4735 | 3.8444 | 0.4735 | 3.6743 | 0.4744 | 3.4403
0.4762 | 3.3359 | 0.4762 | 3.7578 | 0.4761 | 3.8645 | 0.4761 | 3.6887 | 0.477 | 3.4534
0.4789 | 3.3545 | 0.4788 | 3.7759 | 0.4788 | 3.886 | 0.4787 | 3.7074 | 0.4795 | 3.468
0.4816 | 3.3746 | 0.4814 | 3.7936 | 0.4815 | 3.9034 | 0.4814 | 3.7262 | 0.482 | 3.4833
0.4845 | 3.3942 | 0.4841 | 3.8147 | 0.4842 | 3.9269 | 0.4841 | 3.7446 | 0.4845 | 3.494
0.4873 | 3.4108 | 0.4868 | 3.833 | 0.4869 | 3.9471 | 0.4868 | 3.7641 | 0.4871 | 3.5131
0.49 | 3.429 | 0.4895 | 3.8478 | 0.4895 | 3.9644 | 0.4895 | 3.78 | 0.4898 | 3.5282
0.4927 | 3.4434 | 0.4922 | 3.8663 | 0.492 | 3.9825 | 0.4921 | 3.7992 | 0.4925 | 3.5435
0.4952 | 3.4597 | 0.4948 | 3.8812 | 0.4945 | 4 | 0.4947 | 3.816 | 0.4952 | 3.5602
0.4976 | 3.4754 | 0.4973 | 3.8962 | 0.4971 | 4.0218 | 0.4971 | 3.8296 | 0.4979 | 3.576
0.5001 | 3.4898 | 0.4997 | 3.9129 | 0.4997 | 4.0414 | 0.4996 | 3.8469 | 0.5006 | 3.5966
0.5027 | 3.5072 | 0.5023 | 3.9287 | 0.5023 | 4.0609 | 0.5022 | 3.8632 | 0.5034 | 3.6125
0.5054 | 3.5225 | 0.5049 | 3.9467 | 0.505 | 4.084 | 0.5048 | 3.8822 | 0.5062 | 3.632
0.5081 | 3.54 | 0.5076 | 3.9608 | 0.5077 | 4.1019 | 0.5075 | 3.899 | 0.509 | 3.6517
0.5108 | 3.5586 | 0.5103 | 3.9794 | 0.5104 | 4.1242 | 0.5102 | 3.9176 | 0.5117 | 3.6684
0.5134 | 3.5742 | 0.5129 | 3.9963 | 0.5132 | 4.1431 | 0.5129 | 3.9372 | 0.5142 | 3.6856
0.516 | 3.5912 | 0.5157 | 4.0144 | 0.5159 | 4.1643 | 0.5157 | 3.9523 | 0.5167 | 3.6982
0.5186 | 3.6072 | 0.5184 | 4.0352 | 0.5187 | 4.1877 | 0.5184 | 3.9723 | 0.5192 | 3.7141
0.5214 | 3.6239 | 0.5212 | 4.0533 | 0.5215 | 4.2077 | 0.5212 | 3.9904 | 0.5217 | 3.7305
0.5244 | 3.6462 | 0.524 | 4.0717 | 0.5242 | 4.2306 | 0.524 | 4.0102 | 0.5243 | 3.7482
0.5274 | 3.6643 | 0.5268 | 4.087 | 0.5268 | 4.2505 | 0.5268 | 4.0295 | 0.527 | 3.7661
0.5303 | 3.6829 | 0.5295 | 4.1023 | 0.5293 | 4.2663 | 0.5294 | 4.0443 | 0.5297 | 3.7822
0.533 | 3.7004 | 0.5321 | 4.1201 | 0.5317 | 4.286 | 0.5319 | 4.0625 | 0.5324 | 3.8024
0.5357 | 3.7173 | 0.5345 | 4.1337 | 0.5343 | 4.3041 | 0.5344 | 4.0767 | 0.535 | 3.8179
0.5383 | 3.7375 | 0.537 | 4.1498 | 0.5369 | 4.3256 | 0.5369 | 4.0928 | 0.5376 | 3.8352
0.541 | 3.7531 | 0.5395 | 4.1683 | 0.5395 | 4.3445 | 0.5394 | 4.1106 | 0.5403 | 3.8529
0.5436 | 3.7699 | 0.5421 | 4.1839 | 0.5423 | 4.3633 | 0.5421 | 4.1285 | 0.5432 | 3.8707
0.5461 | 3.7884 | 0.5448 | 4.2031 | 0.545 | 4.384 | 0.5448 | 4.1494 | 0.5462 | 3.8941
0.5486 | 3.8024 | 0.5476 | 4.2201 | 0.5476 | 4.402 | 0.5475 | 4.1673 | 0.5491 | 3.9135
0.551 | 3.8188 | 0.5503 | 4.2367 | 0.5501 | 4.4223 | 0.5501 | 4.1872 | 0.5519 | 3.9338
0.5534 | 3.8333 | 0.5529 | 4.2539 | 0.5528 | 4.4426 | 0.5527 | 4.2061 | 0.5546 | 3.9504
0.5559 | 3.8476 | 0.5555 | 4.2687 | 0.5557 | 4.463 | 0.5553 | 4.2235 | 0.5573 | 3.9656
0.5584 | 3.8674 | 0.5582 | 4.2864 | 0.5587 | 4.4889 | 0.5581 | 4.2485 | 0.5599 | 3.9848
0.5611 | 3.8836 | 0.5611 | 4.3037 | 0.5616 | 4.5099 | 0.5611 | 4.2703 | 0.5625 | 4.0018
0.5639 | 3.9018 | 0.564 | 4.3239 | 0.5645 | 4.5317 | 0.564 | 4.2931 | 0.5651 | 4.0208
0.5666 | 3.9196 | 0.567 | 4.3437 | 0.5672 | 4.5525 | 0.5669 | 4.3164 | 0.5676 | 4.036
0.5693 | 3.9339 | 0.5698 | 4.3603 | 0.5699 | 4.5712 | 0.5697 | 4.3352 | 0.5701 | 4.0505
0.5719 | 3.952 | 0.5725 | 4.3782 | 0.5725 | 4.5899 | 0.5724 | 4.3543 | 0.5725 | 4.0668
0.5746 | 3.9688 | 0.5751 | 4.3941 | 0.5751 | 4.6065 | 0.575 | 4.3718 | 0.5749 | 4.0822
0.5774 | 3.9854 | 0.5778 | 4.4105 | 0.5777 | 4.625 | 0.5776 | 4.3925 | 0.5774 | 4.0998
0.5803 | 4.004 | 0.5804 | 4.4264 | 0.5802 | 4.6448 | 0.5802 | 4.4118 | 0.5801 | 4.1156
0.5831 | 4.0214 | 0.5829 | 4.4416 | 0.5827 | 4.6635 | 0.5828 | 4.4274 | 0.5828 | 4.1363
0.5858 | 4.0425 | 0.5854 | 4.4577 | 0.5851 | 4.6846 | 0.5852 | 4.4476 | 0.5855 | 4.156
0.5884 | 4.0569 | 0.5879 | 4.4721 | 0.5875 | 4.7 | 0.5876 | 4.4663 | 0.5883 | 4.1722
0.591 | 4.071 | 0.5903 | 4.4866 | 0.59 | 4.7189 | 0.5901 | 4.4852 | 0.5909 | 4.1936
0.5936 | 4.0883 | 0.5927 | 4.5014 | 0.5926 | 4.7387 | 0.5925 | 4.5014 | 0.5936 | 4.2111
0.5962 | 4.1032 | 0.5953 | 4.5162 | 0.5954 | 4.7575 | 0.5951 | 4.5181 | 0.5963 | 4.2291
0.5989 | 4.1226 | 0.5979 | 4.5351 | 0.5981 | 4.7794 | 0.5978 | 4.54 | 0.5991 | 4.2472
0.6016 | 4.1388 | 0.6006 | 4.5529 | 0.6009 | 4.797 | 0.6005 | 4.5599 | 0.602 | 4.2645
0.6043 | 4.1554 | 0.6034 | 4.5693 | 0.6035 | 4.817 | 0.6033 | 4.5813 | 0.6048 | 4.2847
0.6069 | 4.1751 | 0.6061 | 4.586 | 0.6062 | 4.8355 | 0.606 | 4.6011 | 0.6074 | 4.3002
0.6095 | 4.19 | 0.6088 | 4.6017 | 0.6089 | 4.8539 | 0.6086 | 4.622 | 0.61 | 4.3204
0.6121 | 4.2075 | 0.6114 | 4.6199 | 0.6117 | 4.877 | 0.6113 | 4.6433 | 0.6126 | 4.3382
0.6148 | 4.2258 | 0.6141 | 4.6361 | 0.6145 | 4.8961 | 0.6141 | 4.6636 | 0.6152 | 4.3557
0.6176 | 4.2432 | 0.617 | 4.6534 | 0.6173 | 4.9163 | 0.6169 | 4.6847 | 0.6179 | 4.3733
0.6204 | 4.2632 | 0.6198 | 4.6725 | 0.62 | 4.9382 | 0.6198 | 4.7046 | 0.6206 | 4.3889
0.6233 | 4.279 | 0.6226 | 4.6862 | 0.6226 | 4.9542 | 0.6225 | 4.7218 | 0.6233 | 4.41
0.626 | 4.2967 | 0.6253 | 4.704 | 0.6251 | 4.9729 | 0.6251 | 4.7434 | 0.6259 | 4.4269
0.6286 | 4.3149 | 0.6278 | 4.7183 | 0.6278 | 4.9919 | 0.6277 | 4.7624 | 0.6285 | 4.4455
0.6312 | 4.3281 | 0.6304 | 4.7363 | 0.6304 | 5.0124 | 0.6303 | 4.7807 | 0.6311 | 4.4622
0.6339 | 4.3489 | 0.6331 | 4.7548 | 0.6331 | 5.0327 | 0.633 | 4.8003 | 0.6338 | 4.4763
0.6367 | 4.3655 | 0.6357 | 4.7692 | 0.6358 | 5.0489 | 0.6356 | 4.821 | 0.6365 | 4.4972
0.6394 | 4.3823 | 0.6384 | 4.7862 | 0.6384 | 5.068 | 0.6384 | 4.842 | 0.6393 | 4.5143
0.642 | 4.4013 | 0.6411 | 4.8015 | 0.641 | 5.0865 | 0.641 | 4.8602 | 0.6422 | 4.5343
0.6445 | 4.4181 | 0.6437 | 4.818 | 0.6436 | 5.104 | 0.6436 | 4.8788 | 0.645 | 4.5526
0.6471 | 4.434 | 0.6463 | 4.8348 | 0.6463 | 5.1226 | 0.6462 | 4.8966 | 0.6477 | 4.569
0.6497 | 4.4495 | 0.6489 | 4.848 | 0.649 | 5.1411 | 0.6488 | 4.916 | 0.6503 | 4.5877
0.6523 | 4.4648 | 0.6516 | 4.8642 | 0.6518 | 5.1629 | 0.6515 | 4.938 | 0.6529 | 4.6037
0.655 | 4.4833 | 0.6543 | 4.881 | 0.6547 | 5.1819 | 0.6543 | 4.9568 | 0.6556 | 4.6212
0.6577 | 4.4996 | 0.6571 | 4.8968 | 0.6575 | 5.2042 | 0.6571 | 4.9776 | 0.6584 | 4.6384
0.6604 | 4.5195 | 0.66 | 4.9166 | 0.6602 | 5.2237 | 0.66 | 4.9977 | 0.661 | 4.6562
0.663 | 4.5384 | 0.6628 | 4.9329 | 0.6628 | 5.239 | 0.6627 | 5.0152 | 0.6636 | 4.6735
0.6655 | 4.5516 | 0.6654 | 4.9506 | 0.6654 | 5.2599 | 0.6654 | 5.0367 | 0.6661 | 4.6889
0.6681 | 4.5678 | 0.6681 | 4.9658 | 0.6682 | 5.2778 | 0.668 | 5.0545 | 0.6687 | 4.7084
0.6707 | 4.5838 | 0.6707 | 4.9813 | 0.6709 | 5.2965 | 0.6707 | 5.0764 | 0.6713 | 4.7237
0.6733 | 4.6004 | 0.6734 | 4.9981 | 0.6736 | 5.3136 | 0.6734 | 5.0953 | 0.6739 | 4.7402
0.676 | 4.6174 | 0.6762 | 5.0121 | 0.6761 | 5.3311 | 0.6761 | 5.115 | 0.6766 | 4.7589
0.6788 | 4.6353 | 0.6788 | 5.0301 | 0.6787 | 5.3518 | 0.6788 | 5.1348 | 0.6793 | 4.7737
0.6814 | 4.6522 | 0.6814 | 5.0451 | 0.6812 | 5.3688 | 0.6813 | 5.1516 | 0.682 | 4.7922
0.684 | 4.668 | 0.6839 | 5.0587 | 0.6838 | 5.3851 | 0.6838 | 5.1711 | 0.6846 | 4.8054
0.6865 | 4.6842 | 0.6865 | 5.0766 | 0.6865 | 5.4049 | 0.6864 | 5.1886 | 0.6871 | 4.8222
0.6892 | 4.7022 | 0.6891 | 5.0902 | 0.6892 | 5.4235 | 0.689 | 5.2076 | 0.6897 | 4.8404
0.6919 | 4.7189 | 0.6917 | 5.1057 | 0.6919 | 5.4426 | 0.6917 | 5.2307 | 0.6923 | 4.8554
0.6947 | 4.7386 | 0.6945 | 5.1227 | 0.6946 | 5.4602 | 0.6944 | 5.2478 | 0.695 | 4.8745
0.6974 | 4.756 | 0.6972 | 5.138 | 0.6972 | 5.4778 | 0.6971 | 5.267 | 0.6977 | 4.8905
0.7001 | 4.771 | 0.6998 | 5.1552 | 0.6997 | 5.4957 | 0.6997 | 5.2844 | 0.7005 | 4.9088
0.7028 | 4.7871 | 0.7024 | 5.1711 | 0.7023 | 5.5149 | 0.7023 | 5.3024 | 0.7031 | 4.9252
0.7056 | 4.8039 | 0.705 | 5.1864 | 0.7049 | 5.5358 | 0.7048 | 5.3211 | 0.7057 | 4.9391
0.7085 | 4.8237 | 0.7076 | 5.2016 | 0.7076 | 5.5514 | 0.7074 | 5.3387 | 0.7082 | 4.9576
0.7113 | 4.842 | 0.7102 | 5.2167 | 0.7103 | 5.5701 | 0.7101 | 5.3597 | 0.7109 | 4.9753
0.7142 | 4.8581 | 0.7129 | 5.234 | 0.713 | 5.5875 | 0.7128 | 5.379 | 0.7137 | 4.996
0.7168 | 4.8769 | 0.7156 | 5.2481 | 0.7157 | 5.6043 | 0.7155 | 5.401 | 0.7164 | 5.0133
0.7193 | 4.8928 | 0.7183 | 5.263 | 0.7182 | 5.6245 | 0.7182 | 5.4204 | 0.7191 | 5.0296
0.7217 | 4.9069 | 0.7209 | 5.2799 | 0.7207 | 5.6416 | 0.7208 | 5.4362 | 0.7218 | 5.0482
0.7242 | 4.9208 | 0.7234 | 5.2922 | 0.7234 | 5.6621 | 0.7233 | 5.456 | 0.7246 | 5.0643
0.7267 | 4.9331 | 0.726 | 5.3107 | 0.7262 | 5.6805 | 0.7259 | 5.4726 | 0.7274 | 5.083
0.7293 | 4.9514 | 0.7287 | 5.3257 | 0.7289 | 5.6969 | 0.7287 | 5.4915 | 0.7302 | 5.1
0.732 | 4.9697 | 0.7314 | 5.3415 | 0.7317 | 5.7182 | 0.7314 | 5.5155 | 0.7331 | 5.1191
0.7347 | 4.9874 | 0.7342 | 5.3599 | 0.7344 | 5.7353 | 0.7342 | 5.534 | 0.7359 | 5.1352
0.7374 | 5.0033 | 0.7369 | 5.3749 | 0.7371 | 5.7544 | 0.7369 | 5.5546 | 0.7384 | 5.1492
0.74 | 5.0167 | 0.7396 | 5.3936 | 0.7399 | 5.7763 | 0.7396 | 5.5737 | 0.7409 | 5.1662
0.7426 | 5.0336 | 0.7424 | 5.4092 | 0.7427 | 5.7951 | 0.7424 | 5.5948 | 0.7433 | 5.1797
0.7453 | 5.0503 | 0.7452 | 5.4245 | 0.7456 | 5.8166 | 0.7453 | 5.6173 | 0.7458 | 5.1946
0.7483 | 5.0685 | 0.7481 | 5.4421 | 0.7484 | 5.8332 | 0.7481 | 5.6361 | 0.7483 | 5.2083
0.7512 | 5.0899 | 0.7509 | 5.4583 | 0.751 | 5.8499 | 0.751 | 5.658 | 0.751 | 5.2245
0.7542 | 5.109 | 0.7536 | 5.4759 | 0.7534 | 5.8672 | 0.7536 | 5.6753 | 0.7537 | 5.2455
0.757 | 5.1263 | 0.7562 | 5.4908 | 0.7558 | 5.8816 | 0.7561 | 5.693 | 0.7564 | 5.2616
0.7597 | 5.1417 | 0.7586 | 5.5037 | 0.7583 | 5.8986 | 0.7585 | 5.7112 | 0.759 | 5.2765
0.7624 | 5.1574 | 0.761 | 5.5183 | 0.7609 | 5.9171 | 0.7609 | 5.7248 | 0.7616 | 5.2905
0.765 | 5.1758 | 0.7635 | 5.5297 | 0.7635 | 5.9354 | 0.7635 | 5.7453 | 0.7643 | 5.307
0.7676 | 5.19 | 0.7661 | 5.5438 | 0.7662 | 5.9532 | 0.7661 | 5.7641 | 0.7671 | 5.3286
0.7701 | 5.2058 | 0.7688 | 5.558 | 0.7689 | 5.9686 | 0.7688 | 5.7827 | 0.7701 | 5.347
0.7726 | 5.2213 | 0.7715 | 5.5757 | 0.7715 | 5.9901 | 0.7715 | 5.8031 | 0.7731 | 5.3671
0.775 | 5.233 | 0.7742 | 5.5933 | 0.7741 | 6.0078 | 0.7742 | 5.8209 | 0.7759 | 5.3828
0.7775 | 5.2488 | 0.7768 | 5.6054 | 0.7768 | 6.0257 | 0.7767 | 5.8415 | 0.7787 | 5.3981
0.78 | 5.264 | 0.7794 | 5.621 | 0.7796 | 6.0448 | 0.7794 | 5.8586 | 0.7814 | 5.414
0.7826 | 5.279 | 0.7821 | 5.6369 | 0.7826 | 6.0624 | 0.7821 | 5.8805 | 0.7841 | 5.4285
0.7852 | 5.2954 | 0.785 | 5.6541 | 0.7856 | 6.0864 | 0.7851 | 5.9018 | 0.7867 | 5.4482
0.788 | 5.3105 | 0.788 | 5.6745 | 0.7885 | 6.1053 | 0.7881 | 5.9231 | 0.7892 | 5.4621
0.7908 | 5.3301 | 0.7909 | 5.6915 | 0.7912 | 6.1253 | 0.791 | 5.9443 | 0.7918 | 5.478
0.7936 | 5.3485 | 0.7938 | 5.7082 | 0.7939 | 6.1429 | 0.7938 | 5.9636 | 0.7942 | 5.495
0.7963 | 5.3613 | 0.7965 | 5.7235 | 0.7966 | 6.1589 | 0.7965 | 5.9823 | 0.7966 | 5.5077
0.799 | 5.3785 | 0.7992 | 5.7373 | 0.7992 | 6.1771 | 0.7992 | 6.0003 | 0.7991 | 5.5219
0.8017 | 5.3957 | 0.8018 | 5.7536 | 0.8018 | 6.1939 | 0.8018 | 6.0174 | 0.8016 | 5.5359
0.8046 | 5.4144 | 0.8044 | 5.7652 | 0.8043 | 6.2103 | 0.8044 | 6.038 | 0.8043 | 5.551
0.8074 | 5.4332 | 0.807 | 5.7819 | 0.8067 | 6.2287 | 0.8069 | 6.0541 | 0.807 | 5.5644
0.8101 | 5.4477 | 0.8095 | 5.797 | 0.8092 | 6.243 | 0.8094 | 6.0692 | 0.8097 | 5.5804
0.8127 | 5.4626 | 0.812 | 5.8096 | 0.8116 | 6.2608 | 0.8118 | 6.0883 | 0.8126 | 5.5986
0.8152 | 5.4768 | 0.8144 | 5.8233 | 0.8142 | 6.274 | 0.8143 | 6.1055 | 0.8153 | 5.6162
0.8177 | 5.4906 | 0.8169 | 5.8365 | 0.8168 | 6.2915 | 0.8168 | 6.1244 | 0.818 | 5.6357
0.8202 | 5.5079 | 0.8194 | 5.8531 | 0.8195 | 6.3116 | 0.8194 | 6.1412 | 0.8207 | 5.6517
0.8228 | 5.5206 | 0.8221 | 5.868 | 0.8222 | 6.3281 | 0.822 | 6.1605 | 0.8235 | 5.6672
0.8254 | 5.5372 | 0.8248 | 5.8814 | 0.8251 | 6.3494 | 0.8248 | 6.1779 | 0.8263 | 5.6843
0.828 | 5.5515 | 0.8275 | 5.8994 | 0.8278 | 6.3669 | 0.8276 | 6.1968 | 0.8291 | 5.7008
0.8306 | 5.5666 | 0.8304 | 5.914 | 0.8305 | 6.3849 | 0.8304 | 6.2187 | 0.8317 | 5.7179
0.8331 | 5.584 | 0.8331 | 5.9302 | 0.8332 | 6.4046 | 0.8331 | 6.2361 | 0.8343 | 5.7301
0.8357 | 5.5959 | 0.8358 | 5.9467 | 0.836 | 6.4221 | 0.8357 | 6.2552 | 0.8368 | 5.7451
0.8384 | 5.6127 | 0.8385 | 5.9606 | 0.8388 | 6.4431 | 0.8385 | 6.2742 | 0.8393 | 5.7594
0.8411 | 5.6308 | 0.8413 | 5.9779 | 0.8416 | 6.4597 | 0.8413 | 6.2935 | 0.8419 | 5.774
0.844 | 5.647 | 0.8441 | 5.9918 | 0.8442 | 6.4764 | 0.8441 | 6.3146 | 0.8445 | 5.7921
0.8468 | 5.6678 | 0.8469 | 6.0063 | 0.8468 | 6.4942 | 0.8468 | 6.3325 | 0.8471 | 5.8057
0.8497 | 5.6855 | 0.8495 | 6.0221 | 0.8493 | 6.5101 | 0.8494 | 6.3528 | 0.8497 | 5.8213
0.8523 | 5.7011 | 0.8521 | 6.0361 | 0.8518 | 6.5292 | 0.8519 | 6.3705 | 0.8523 | 5.8353
0.8549 | 5.7168 | 0.8546 | 6.0521 | 0.8544 | 6.547 | 0.8544 | 6.3858 | 0.8548 | 5.849
0.8576 | 5.7305 | 0.8571 | 6.0645 | 0.857 | 6.563 | 0.857 | 6.404 | 0.8574 | 5.8644
0.8604 | 5.747 | 0.8596 | 6.0783 | 0.8596 | 6.5789 | 0.8596 | 6.4193 | 0.8601 | 5.8808
0.8631 | 5.7614 | 0.8622 | 6.094 | 0.8622 | 6.5945 | 0.8622 | 6.4366 | 0.8629 | 5.8983
0.8658 | 5.7777 | 0.8649 | 6.1079 | 0.8648 | 6.6126 | 0.8648 | 6.4559 | 0.8658 | 5.914
0.8683 | 5.7948 | 0.8675 | 6.1226 | 0.8673 | 6.631 | 0.8674 | 6.4754 | 0.8686 | 5.9308
0.8709 | 5.8062 | 0.8701 | 6.1354 | 0.8699 | 6.6486 | 0.8699 | 6.4951 | 0.8714 | 5.9477
0.8734 | 5.8213 | 0.8726 | 6.1506 | 0.8726 | 6.6663 | 0.8725 | 6.509 | 0.874 | 5.9627
0.876 | 5.8365 | 0.8752 | 6.1664 | 0.8754 | 6.6834 | 0.8751 | 6.5267 | 0.8766 | 5.9789
0.8787 | 5.8529 | 0.8779 | 6.1802 | 0.8783 | 6.705 | 0.8779 | 6.5427 | 0.8793 | 5.9917
0.8815 | 5.8697 | 0.8807 | 6.1966 | 0.8812 | 6.7234 | 0.8807 | 6.5628 | 0.8821 | 6.0077
0.8842 | 5.8827 | 0.8836 | 6.2135 | 0.8839 | 6.7431 | 0.8836 | 6.5869 | 0.8848 | 6.0242
0.8868 | 5.8966 | 0.8865 | 6.229 | 0.8866 | 6.7622 | 0.8864 | 6.6069 | 0.8874 | 6.0389
0.8894 | 5.9125 | 0.8892 | 6.245 | 0.8892 | 6.7754 | 0.8891 | 6.6259 | 0.8899 | 6.0541
0.892 | 5.9276 | 0.8918 | 6.2575 | 0.8919 | 6.7939 | 0.8917 | 6.6418 | 0.8924 | 6.0633
0.8946 | 5.943 | 0.8945 | 6.2727 | 0.8947 | 6.8117 | 0.8944 | 6.6605 | 0.895 | 6.078
0.8973 | 5.9553 | 0.8972 | 6.287 | 0.8974 | 6.8294 | 0.8971 | 6.6811 | 0.8977 | 6.0952
0.9 | 5.9727 | 0.9 | 6.302 | 0.9 | 6.848 | 0.8999 | 6.7002 | 0.9004 | 6.1105
0.9028 | 5.9897 | 0.9026 | 6.3175 | 0.9025 | 6.8628 | 0.9025 | 6.7183 | 0.9031 | 6.1283
0.9054 | 6.0048 | 0.9052 | 6.3313 | 0.905 | 6.8809 | 0.9051 | 6.7334 | 0.9058 | 6.1396
0.908 | 6.0196 | 0.9078 | 6.3494 | 0.9076 | 6.8967 | 0.9076 | 6.7486 | 0.9084 | 6.1563
0.9105 | 6.033 | 0.9103 | 6.3626 | 0.9102 | 6.9151 | 0.9101 | 6.7667 | 0.911 | 6.1731
0.9131 | 6.0482 | 0.9129 | 6.3745 | 0.9129 | 6.9334 | 0.9128 | 6.7855 | 0.9136 | 6.187
0.9159 | 6.0638 | 0.9155 | 6.3888 | 0.9157 | 6.9466 | 0.9154 | 6.806 | 0.9162 | 6.2028
0.9186 | 6.0782 | 0.9183 | 6.4023 | 0.9184 | 6.9667 | 0.9182 | 6.8242 | 0.919 | 6.2158
0.9214 | 6.0979 | 0.921 | 6.4201 | 0.921 | 6.9832 | 0.9209 | 6.8408 | 0.9217 | 6.2324
0.9241 | 6.1136 | 0.9237 | 6.4343 | 0.9235 | 6.9992 | 0.9235 | 6.8585 | 0.9244 | 6.2461
0.9269 | 6.1282 | 0.9262 | 6.4457 | 0.9261 | 7.0189 | 0.9261 | 6.8755 | 0.9271 | 6.2608
0.9297 | 6.1449 | 0.9288 | 6.4602 | 0.9288 | 7.0344 | 0.9287 | 6.8942 | 0.9296 | 6.2759
0.9325 | 6.1603 | 0.9314 | 6.4721 | 0.9315 | 7.0534 | 0.9313 | 6.9094 | 0.9322 | 6.2882
0.9354 | 6.1782 | 0.9341 | 6.4882 | 0.9342 | 7.0694 | 0.934 | 6.9277 | 0.9348 | 6.3041
0.9383 | 6.1925 | 0.9368 | 6.5042 | 0.9369 | 7.0865 | 0.9367 | 6.9475 | 0.9376 | 6.3176
0.941 | 6.2067 | 0.9395 | 6.5178 | 0.9396 | 7.1056 | 0.9394 | 6.9653 | 0.9404 | 6.3343
0.9436 | 6.2239 | 0.9423 | 6.5331 | 0.9421 | 7.1217 | 0.9421 | 6.9855 | 0.9431 | 6.35
0.9461 | 6.2353 | 0.9449 | 6.545 | 0.9447 | 7.1387 | 0.9447 | 7.0018 | 0.9458 | 6.3639
0.9486 | 6.2514 | 0.9474 | 6.5586 | 0.9473 | 7.155 | 0.9472 | 7.0194 | 0.9486 | 6.3807
0.9511 | 6.2656 | 0.95 | 6.5735 | 0.9501 | 7.171 | 0.9498 | 7.0373 | 0.9514 | 6.3959
0.9537 | 6.2772 | 0.9527 | 6.5871 | 0.9529 | 7.1905 | 0.9525 | 7.0532 | 0.9542 | 6.4132
0.9563 | 6.2929 | 0.9554 | 6.6028 | 0.9556 | 7.2059 | 0.9553 | 7.0725 | 0.9571 | 6.4291
0.959 | 6.3089 | 0.9582 | 6.6183 | 0.9583 | 7.2239 | 0.9581 | 7.0908 | 0.9599 | 6.4427
0.9617 | 6.3252 | 0.9609 | 6.6335 | 0.9611 | 7.2417 | 0.9608 | 7.1077 | 0.9626 | 6.4582
0.9642 | 6.338 | 0.9637 | 6.6489 | 0.9639 | 7.2609 | 0.9636 | 7.1248 | 0.9651 | 6.4716
0.9668 | 6.3499 | 0.9664 | 6.6621 | 0.9668 | 7.2802 | 0.9664 | 7.1448 | 0.9676 | 6.4866
0.9694 | 6.3662 | 0.9693 | 6.6808 | 0.9696 | 7.2958 | 0.9692 | 7.1667 | 0.97 | 6.4974
0.9722 | 6.3823 | 0.9721 | 6.6966 | 0.9725 | 7.3157 | 0.9721 | 7.1831 | 0.9726 | 6.5105
0.9751 | 6.3987 | 0.975 | 6.7127 | 0.9752 | 7.333 | 0.975 | 7.2031 | 0.9752 | 6.525
0.978 | 6.4184 | 0.9778 | 6.7286 | 0.9777 | 7.3484 | 0.9777 | 7.2245 | 0.9778 | 6.5358
0.9808 | 6.4338 | 0.9804 | 6.7415 | 0.9802 | 7.366 | 0.9803 | 7.2401 | 0.9805 | 6.5523
0.9835 | 6.4487 | 0.983 | 6.755 | 0.9827 | 7.3809 | 0.9828 | 7.2562 | 0.9831 | 6.5663
0.9861 | 6.4638 | 0.9854 | 6.7703 | 0.9852 | 7.3964 | 0.9853 | 7.2713 | 0.9857 | 6.5811
0.9887 | 6.4749 | 0.9879 | 6.7852 | 0.9878 | 7.4142 | 0.9878 | 7.2884 | 0.9882 | 6.5952
0.9912 | 6.4925 | 0.9905 | 6.799 | 0.9905 | 7.4297 | 0.9904 | 7.3063 | 0.9909 | 6.607
0.9938 | 6.5061 | 0.9931 | 6.8121 | 0.9932 | 7.4454 | 0.993 | 7.3239 | 0.9938 | 6.6236
0.9963 | 6.5188 | 0.9958 | 6.8299 | 0.9958 | 7.4611 | 0.9957 | 7.3431 | 0.9967 | 6.6392
0.9988 | 6.5307 | 0.9985 | 6.8442 | 0.9984 | 7.4796 | 0.9984 | 7.3572 | 0.9995 | 6.6571
1.0001 | 6.5372 | 1.0001 | 6.8548 | 1 | 7.4886 | 1.0001 | 7.3698 | 1.0001 | 6.6598
1.0002 | 6.5376 | 1.0002 | 6.8556 | 1.0002 | 7.4896 | 1.0002 | 7.3706 | 1.0002 | 6.6605
1.0037 | 6.5616 | 1.0038 | 6.8801 | 1.0038 | 7.5193 | 1.0038 | 7.396 | 1.0039 | 6.6888
1.0252 | 6.7489 | 1.0256 | 7.0756 | 1.0258 | 7.719 | 1.0257 | 7.6013 | 1.0255 | 6.8788
1.0801 | 7.21 | 1.0802 | 7.5473 | 1.0805 | 8.1893 | 1.0804 | 8.0889 | 1.0797 | 7.3413
1.1505 | 7.7734 | 1.1498 | 8.119 | 1.1503 | 8.7677 | 1.1502 | 8.6904 | 1.1498 | 7.9084
1.2206 | 8.3097 | 1.2197 | 8.668 | 1.2202 | 9.3207 | 1.2202 | 9.2732 | 1.2202 | 8.443
1.2876 | 8.7989 | 1.2869 | 9.1714 | 1.2875 | 9.8432 | 1.2875 | 9.8164 | 1.2874 | 8.9288
1.3534 | 9.2499 | 1.3531 | 9.6432 | 1.3536 | 10.3434 | 1.3536 | 10.335 | 1.3534 | 9.3729
1.4189 | 9.6773 | 1.4189 | 10.0867 | 1.4192 | 10.8242 | 1.4192 | 10.8314 | 1.4189 | 9.7839
1.4851 | 10.0801 | 1.4849 | 10.5039 | 1.4852 | 11.2923 | 1.4852 | 11.3063 | 1.485 | 10.1633
1.5513 | 10.4567 | 1.5513 | 10.9032 | 1.5517 | 11.7436 | 1.5516 | 11.7665 | 1.5513 | 10.5169
1.6173 | 10.8152 | 1.6175 | 11.2768 | 1.6178 | 12.1806 | 1.6177 | 12.2017 | 1.6173 | 10.8449
1.6836 | 11.1621 | 1.6836 | 11.637 | 1.6839 | 12.6019 | 1.6839 | 12.6252 | 1.6835 | 11.1553
1.7498 | 11.5061 | 1.7499 | 11.9873 | 1.7502 | 13.0095 | 1.7501 | 13.0348 | 1.7498 | 11.4605
1.8164 | 11.849 | 1.8164 | 12.3273 | 1.8167 | 13.4097 | 1.8166 | 13.4358 | 1.8163 | 11.7607
1.8827 | 12.1852 | 1.883 | 12.6626 | 1.8833 | 13.7996 | 1.8831 | 13.8358 | 1.8828 | 12.059
1.9487 | 12.5203 | 1.9491 | 12.9887 | 1.9494 | 14.1844 | 1.9493 | 14.2228 | 1.9488 | 12.3525
2.0152 | 12.8523 | 2.0154 | 13.3119 | 2.0158 | 14.5637 | 2.0156 | 14.612 | 2.0153 | 12.6464
2.0815 | 13.1842 | 2.0819 | 13.6344 | 2.0823 | 14.9383 | 2.0821 | 14.9981 | 2.0817 | 12.9414
2.1479 | 13.5115 | 2.1482 | 13.9514 | 2.1486 | 15.3124 | 2.1484 | 15.3774 | 2.1479 | 13.232
2.2143 | 13.8339 | 2.2147 | 14.2693 | 2.215 | 15.6809 | 2.2149 | 15.7556 | 2.2144 | 13.5292
2.2807 | 14.1586 | 2.2812 | 14.5824 | 2.2815 | 16.0442 | 2.2813 | 16.1255 | 2.2809 | 13.8225
2.3472 | 14.4771 | 2.3476 | 14.8924 | 2.348 | 16.4016 | 2.3478 | 16.4922 | 2.3474 | 14.1125
2.4134 | 14.7932 | 2.4141 | 15.2039 | 2.4144 | 16.7517 | 2.4143 | 16.8446 | 2.4137 | 14.4003
2.4801 | 15.1054 | 2.4805 | 15.5096 | 2.4808 | 17.1014 | 2.4806 | 17.1847 | 2.4802 | 14.6867
2.5468 | 15.4022 | 2.5472 | 15.8199 | 2.5476 | 17.446 | 2.5474 | 17.5202 | 2.547 | 14.9757
2.6131 | 15.6806 | 2.6138 | 16.1221 | 2.6141 | 17.7823 | 2.614 | 17.8608 | 2.6134 | 15.2573
2.6796 | 15.9459 | 2.6801 | 16.4202 | 2.6804 | 18.1064 | 2.6803 | 18.2089 | 2.6798 | 15.5392
2.7461 | 16.2085 | 2.7466 | 16.7164 | 2.747 | 18.4224 | 2.7468 | 18.5534 | 2.7463 | 15.8194
2.8127 | 16.4723 | 2.8132 | 17.0073 | 2.8136 | 18.7402 | 2.8134 | 18.8897 | 2.8129 | 16.0945
2.8794 | 16.7349 | 2.88 | 17.2986 | 2.8804 | 19.0525 | 2.8802 | 19.2144 | 2.8796 | 16.3649
2.946 | 17.0013 | 2.9467 | 17.583 | 2.947 | 19.3601 | 2.9468 | 19.5237 | 2.9461 | 16.6161
3.0128 | 17.2686 | 3.0133 | 17.8601 | 3.0136 | 19.665 | 3.0134 | 19.8293 | 3.0128 | 16.8691
3.0795 | 17.537 | 3.0801 | 18.1342 | 3.0804 | 19.9615 | 3.0801 | 20.1297 | 3.0795 | 17.1339
3.1462 | 17.8085 | 3.1466 | 18.3936 | 3.1469 | 20.2596 | 3.1467 | 20.4308 | 3.1461 | 17.4017
3.213 | 18.0735 | 3.2135 | 18.6333 | 3.2138 | 20.5555 | 3.2135 | 20.7377 | 3.213 | 17.6705
3.2797 | 18.3356 | 3.2803 | 18.8418 | 3.2805 | 20.8491 | 3.2804 | 21.0405 | 3.2798 | 17.9308
3.3463 | 18.5967 | 3.3469 | 19.0303 | 3.3471 | 21.1435 | 3.347 | 21.3452 | 3.3465 | 18.1862
3.4126 | 18.8537 | 3.4134 | 19.2219 | 3.4137 | 21.4357 | 3.4136 | 21.6463 | 3.413 | 18.4306
3.4792 | 19.1165 | 3.4798 | 19.4221 | 3.48 | 21.7275 | 3.48 | 21.9476 | 3.4794 | 18.6648
3.546 | 19.3776 | 3.5466 | 19.6397 | 3.5468 | 22.0191 | 3.5468 | 22.2466 | 3.5462 | 18.8775
3.6125 | 19.6397 | 3.6133 | 19.8604 | 3.6135 | 22.3081 | 3.6134 | 22.5423 | 3.6128 | 19.0655
3.679 | 19.9133 | 3.6797 | 20.0877 | 3.6799 | 22.5952 | 3.6798 | 22.8376 | 3.6792 | 19.2502
3.7455 | 20.1932 | 3.7462 | 20.3222 | 3.7464 | 22.8804 | 3.7464 | 23.13 | 3.7458 | 19.4316
3.8122 | 20.472 | 3.8128 | 20.5463 | 3.813 | 23.1662 | 3.8129 | 23.4235 | 3.8123 | 19.6189
3.879 | 20.7373 | 3.8796 | 20.7642 | 3.8798 | 23.45 | 3.8796 | 23.7138 | 3.8791 | 19.8051
3.9454 | 20.9949 | 3.9462 | 20.9744 | 3.9464 | 23.7288 | 3.9462 | 24.0012 | 3.9457 | 19.9857
4.012 | 21.2554 | 4.0127 | 21.1809 | 4.0129 | 24.0086 | 4.0127 | 24.2903 | 4.0123 | 20.1677
4.0787 | 21.5128 | 4.0794 | 21.3919 | 4.0796 | 24.2879 | 4.0795 | 24.5743 | 4.079 | 20.3516
4.1453 | 21.77 | 4.146 | 21.5969 | 4.1462 | 24.5653 | 4.146 | 24.8567 | 4.1455 | 20.5413
4.2121 | 22.0251 | 4.2128 | 21.8042 | 4.2129 | 24.8392 | 4.2127 | 25.1393 | 4.2122 | 20.7327
4.2788 | 22.2763 | 4.2796 | 22.0182 | 4.2797 | 25.1152 | 4.2795 | 25.4199 | 4.2791 | 20.9213
4.3455 | 22.5299 | 4.3463 | 22.2436 | 4.3463 | 25.3936 | 4.3462 | 25.6978 | 4.3458 | 21.1106
4.4121 | 22.7789 | 4.413 | 22.4804 | 4.4131 | 25.6728 | 4.413 | 25.9733 | 4.4125 | 21.2993
4.4787 | 23.0282 | 4.4794 | 22.7076 | 4.4796 | 25.9459 | 4.4795 | 26.247 | 4.4789 | 21.4985
4.5457 | 23.2777 | 4.5463 | 22.9286 | 4.5465 | 26.2142 | 4.5465 | 26.5223 | 4.5458 | 21.6997
4.6123 | 23.5211 | 4.6131 | 23.1419 | 4.6133 | 26.4779 | 4.6133 | 26.7915 | 4.6126 | 21.8999
4.6788 | 23.7646 | 4.6795 | 23.3486 | 4.6798 | 26.7404 | 4.6797 | 27.0585 | 4.679 | 22.0962
4.7454 | 24.005 | 4.7461 | 23.5593 | 4.7464 | 26.9998 | 4.7463 | 27.3256 | 4.7457 | 22.2908
4.812 | 24.2448 | 4.8127 | 23.7673 | 4.8129 | 27.2609 | 4.8129 | 27.595 | 4.8122 | 22.4923
4.8787 | 24.484 | 4.8794 | 23.9781 | 4.8796 | 27.5147 | 4.8795 | 27.86 | 4.8789 | 22.6985
4.9452 | 24.7184 | 4.9461 | 24.1852 | 4.9462 | 27.7644 | 4.9462 | 28.1195 | 4.9455 | 22.9077
5.0118 | 24.9562 | 5.0125 | 24.3897 | 5.0126 | 28.0131 | 5.0126 | 28.3745 | 5.0121 | 23.1184
5.0784 | 25.197 | 5.0791 | 24.5964 | 5.0793 | 28.2597 | 5.0793 | 28.6251 | 5.0787 | 23.3287
5.1449 | 25.436 | 5.1456 | 24.7995 | 5.1458 | 28.5066 | 5.1458 | 28.8763 | 5.1452 | 23.5398
5.2117 | 25.6725 | 5.2123 | 25.007 | 5.2124 | 28.7476 | 5.2124 | 29.1242 | 5.2119 | 23.7441
5.2783 | 25.8974 | 5.279 | 25.2121 | 5.2792 | 28.988 | 5.2792 | 29.3684 | 5.2786 | 23.9452
5.3448 | 26.1225 | 5.3455 | 25.4131 | 5.3456 | 29.2254 | 5.3457 | 29.6114 | 5.3451 | 24.1406
5.4115 | 26.3454 | 5.4121 | 25.6178 | 5.4123 | 29.4582 | 5.4123 | 29.8475 | 5.4117 | 24.3326
5.4781 | 26.5633 | 5.4787 | 25.8186 | 5.4789 | 29.6885 | 5.4789 | 30.0861 | 5.4782 | 24.5178
5.545 | 26.7868 | 5.5455 | 26.025 | 5.5457 | 29.9122 | 5.5457 | 30.3208 | 5.5451 | 24.6944
5.6116 | 27.0024 | 5.6124 | 26.2306 | 5.6126 | 30.1368 | 5.6126 | 30.5528 | 5.6119 | 24.873
5.6781 | 27.2165 | 5.6789 | 26.4277 | 5.6791 | 30.3567 | 5.6791 | 30.7812 | 5.6783 | 25.0477
5.7448 | 27.4295 | 5.7455 | 26.6277 | 5.7457 | 30.5711 | 5.7457 | 31.0027 | 5.745 | 25.2228
5.8114 | 27.6367 | 5.8121 | 26.8248 | 5.8123 | 30.7847 | 5.8124 | 31.226 | 5.8116 | 25.3978
5.8783 | 27.8452 | 5.8788 | 27.0234 | 5.879 | 30.99 | 5.8791 | 31.4439 | 5.8784 | 25.5729
5.945 | 28.0467 | 5.9457 | 27.2227 | 5.9459 | 31.19 | 5.946 | 31.6576 | 5.9452 | 25.7521
6.0115 | 28.2477 | 6.0123 | 27.4186 | 6.0124 | 31.383 | 6.0125 | 31.8664 | 6.0117 | 25.9245
6.0782 | 28.4474 | 6.0788 | 27.6245 | 6.0791 | 31.5674 | 6.0791 | 32.0709 | 6.0784 | 26.0988
6.1447 | 28.6397 | 6.1452 | 27.8328 | 6.1456 | 31.7532 | 6.1457 | 32.2735 | 6.1449 | 26.2704
6.2115 | 28.8339 | 6.2118 | 28.0387 | 6.2123 | 31.9338 | 6.2123 | 32.4698 | 6.2117 | 26.4513
6.2782 | 29.0226 | 6.2787 | 28.24 | 6.2791 | 32.1106 | 6.2791 | 32.666 | 6.2784 | 26.6652
6.3447 | 29.2061 | 6.3453 | 28.4297 | 6.3456 | 32.2862 | 6.3456 | 32.8525 | 6.3449 | 26.8991
6.4113 | 29.3884 | 6.4119 | 28.6186 | 6.4122 | 32.4576 | 6.4121 | 33.0331 | 6.4115 | 27.142
6.4778 | 29.5648 | 6.4785 | 28.7987 | 6.4787 | 32.6274 | 6.4787 | 33.2152 | 6.4779 | 27.3741
6.5447 | 29.7438 | 6.5452 | 28.9678 | 6.5454 | 32.7924 | 6.5454 | 33.3918 | 6.5447 | 27.6006
6.6113 | 29.9172 | 6.612 | 29.1342 | 6.6122 | 32.9522 | 6.5788 | 30.1764 | 6.6116 | 27.8192
6.6778 | 30.0839 | 6.6785 | 29.3019 | 6.6787 | 33.1091 | 6.5922 | 26.9253 | 6.6781 | 28.0298
6.7445 | 30.2525 | 6.7451 | 29.4813 | 6.7453 | 33.2631 | 6.6057 | 23.2198 | 6.7447 | 28.239
6.8112 | 30.4145 | 6.8119 | 29.6639 | 6.8121 | 33.4188 | 6.6192 | 19.3907 | 6.8114 | 28.4443
6.8782 | 30.574 | 6.8788 | 29.8454 | 6.879 | 33.5684 |  |  | 6.8783 | 28.644
6.9449 | 30.7302 | 6.9457 | 30.0296 | 6.9459 | 33.7115 |  |  | 6.9451 | 28.8327
7.0115 | 30.8801 | 7.0123 | 30.2148 | 7.0125 | 33.8512 |  |  | 7.0116 | 29.0101
7.0781 | 31.0289 | 7.0789 | 30.4062 | 7.0791 | 33.9851 |  |  | 7.0783 | 29.1835
7.1446 | 31.17 | 7.1455 | 30.5941 | 7.1457 | 34.1181 |  |  | 7.1449 | 29.3462
7.2116 | 31.309 | 7.2122 | 30.7728 | 7.2123 | 34.2444 |  |  | 7.2117 | 29.5095
7.2785 | 31.4455 | 7.2792 | 30.9517 | 7.2793 | 34.3669 |  |  | 7.2787 | 29.6748
7.345 | 31.5713 | 7.3459 | 31.12 | 7.346 | 34.4881 |  |  | 7.3453 | 29.8356
7.4117 | 31.6974 | 7.4125 | 31.2865 | 7.4126 | 34.6011 |  |  | 7.4119 | 30.0021
7.4782 | 31.8162 | 7.479 | 31.4468 | 7.4791 | 34.7148 |  |  | 7.4784 | 30.1662
7.545 | 31.9337 | 7.5457 | 31.6059 | 7.5458 | 34.822 |  |  | 7.5451 | 30.335
7.6117 | 32.0495 | 7.6125 | 31.7686 | 7.6126 | 34.9248 |  |  | 7.6119 | 30.5013
7.6781 | 32.1566 | 7.6791 | 31.9218 | 7.6792 | 35.0255 |  |  | 7.6784 | 30.6655
7.7446 | 32.2667 | 7.7455 | 32.0752 | 7.7456 | 35.1172 |  |  | 7.7448 | 30.8317
7.8109 | 32.3687 | 7.8119 | 32.2267 | 7.8121 | 35.2086 |  |  | 7.8112 | 30.9939
7.8775 | 32.4677 | 7.8783 | 32.3758 | 7.8785 | 35.2942 |  |  | 7.8777 | 31.1593
7.9442 | 32.5668 | 7.9451 | 32.5261 | 7.9453 | 35.3741 |  |  | 7.9445 | 31.3224
8.0108 | 32.6598 | 8.0118 | 32.6717 | 8.0119 | 35.4543 |  |  | 8.0112 | 31.4836
8.0775 | 32.7523 | 8.0784 | 31.8417 | 8.0785 | 35.5268 |  |  | 8.0778 | 31.6462
8.1441 | 32.839 | 8.0951 | 28.7451 | 8.1453 | 35.5989 |  |  | 8.1445 | 31.8062
8.2109 | 32.9218 | 8.1085 | 25.3858 | 8.2118 | 35.6661 |  |  | 8.2111 | 31.9685
8.2779 | 33.0061 | 8.1219 | 21.6868 | 8.2786 | 35.7324 |  |  | 8.2781 | 32.1284
8.3446 | 33.0819 | 8.1321 | 18.8717 | 8.3454 | 35.796 |  |  | 8.3449 | 32.2866
8.4114 | 33.1573 |  |  | 8.4121 | 35.8505 |  |  | 8.4116 | 32.4415
8.4781 | 33.2306 |  |  | 8.4788 | 35.9062 |  |  | 8.4782 | 32.5973
8.5449 | 33.2988 |  |  | 8.5455 | 35.9557 |  |  | 8.5449 | 32.7548
8.6117 | 33.3647 |  |  | 8.6123 | 36.0045 |  |  | 8.6118 | 32.9053
8.6781 | 33.4258 |  |  | 8.649 | 32.4166 |  |  | 8.6784 | 33.0543
8.7447 | 33.4875 |  |  | 8.6624 | 28.8875 |  |  | 8.7449 | 33.2014
8.8112 | 33.5472 |  |  | 8.6758 | 24.8855 |  |  | 8.8115 | 33.3505
8.8777 | 33.6037 |  |  | 8.6859 | 21.7896 |  |  | 8.8778 | 33.4951
8.9444 | 33.6596 |  |  | 8.6893 | 20.7632 |  |  | 8.9444 | 33.6375
9.0107 | 33.7105 | [6 empty] | 9.0108 | 33.7808
9.0773 | 33.7583 | [6 empty] | 9.0772 | 33.9196
9.1438 | 33.8056 | [6 empty] | 9.1438 | 34.0598
9.2104 | 33.8489 | [6 empty] | 9.2103 | 34.1974
9.2773 | 33.8941 | [6 empty] | 9.2672 | 31.1757
9.3438 | 33.9371 | [6 empty] | 9.2806 | 27.8942
9.4104 | 33.9773 | [6 empty] | 9.2941 | 24.1198
9.477 | 34.0184 | [6 empty] | 9.3076 | 20.198
9.5438 | 34.0568
9.6108 | 34.0941
9.6774 | 34.1281
9.7074 | 30.8524
9.7208 | 27.5345
9.7342 | 23.7535
9.7477 | 19.8473

## Summary
Item | Unit | Mean | Std | Representative File
Strength | MPa | 34.078 | 1.241721 | E0 2MM_9_1.csv
Modulus | MPa | 806.566 | 29.68504
Elongation | % | 8.412 | 1.21578
Specimens | 5

## All_Specimens
Filename | Strength (MPa) | Modulus (MPa) | Elongation (%)
E0 2MM_1_1.csv | 34.13 | 769.09 | 9.68
E0 2MM_3_1.csv | 32.67 | 800.18 | 8.01
E0 2MM_4_1.csv | 36 | 799.41 | 8.61
E0 2MM_6_1.csv | 33.39 | 851.14 | 6.55
E0 2MM_9_1.csv | 34.2 | 813.01 | 9.21

## Strength_Replicates
Strength
E0
MPa
34.13
32.67
36
33.39
34.2

## Modulus_Replicates
Modulus
E0
MPa
769.09
800.18
799.41
851.14
813.01

## Elongation_Replicates
Elongation
E0
%
9.68
8.01
8.61
6.55
9.21

## DataStudio_Metadata
label | E0
template_id | builtin/tensile
source_files | /Users/dongxutian/Library/CloudStorage/OneDrive-HKUST(Guangzhou)/1 Vitrimer/2 PA ADR Recycle/tensile/260402/data/E0 2MM.is_tens_Exports/E0 2MM_1_1.csv ¦ /Users/dongxutian/Library/CloudStorage/OneDrive-HKUST(Guangzhou)/1 Vitrimer/2 PA ADR Recycle/tensile/260402/data/E0 2MM.is_tens_Exports/E0 2MM_3_1.csv ¦ /Users/dongxutian/Library/CloudStorage/OneDrive-HKUST(Guangzhou)/1 Vitrimer/2 PA ADR Recycle/tensile/260402/data/E0 2MM.is_tens_Exports/E0 2MM_4_1.csv ¦ /Users/dongxutian/Library/CloudStorage/OneDrive-HKUST(Guangzhou)/1 Vitrimer/2 PA ADR Recycle/tensile/260402/data/E0 2MM.is_tens_Exports/E0 2MM_6_1.csv ¦ /Users/dongxutian/Library/CloudStorage/OneDrive-HKUST(Guangzhou)/1 Vitrimer/2 PA ADR Recycle/tensile/260402/data/E0 2MM.is_tens_Exports/E0 2MM_9_1.csv
warnings