## Representative_Curve
Strain | Stress
% | MPa
E3 representative | E3 representative
0 | 0.0662
0 | 0.0633
0.0002 | 0.0651
0.0007 | 0.0693
0.002 | 0.0787
0.0042 | 0.0962
0.0068 | 0.1158
0.0095 | 0.1383
0.0121 | 0.1578
0.0146 | 0.1795
0.0171 | 0.1974
0.0198 | 0.2216
0.0226 | 0.2432
0.0254 | 0.2672
0.0284 | 0.2908
0.0313 | 0.3142
0.034 | 0.3358
0.0366 | 0.355
0.0393 | 0.3778
0.042 | 0.3983
0.0448 | 0.4218
0.0475 | 0.4409
0.0501 | 0.4618
0.0526 | 0.4781
0.0551 | 0.5004
0.0577 | 0.5198
0.0603 | 0.5399
0.063 | 0.5625
0.0657 | 0.5823
0.0684 | 0.6045
0.071 | 0.6238
0.0737 | 0.6446
0.0763 | 0.6627
0.079 | 0.6871
0.0818 | 0.7059
0.0845 | 0.729
0.0872 | 0.748
0.0897 | 0.767
0.0922 | 0.7846
0.0947 | 0.8035
0.0973 | 0.8253
0.0999 | 0.8423
0.1026 | 0.8639
0.1052 | 0.8825
0.1078 | 0.9057
0.1105 | 0.9212
0.1132 | 0.9433
0.116 | 0.9665
0.1188 | 0.9887
0.1216 | 1.008
0.1243 | 1.0243
0.1268 | 1.0457
0.1293 | 1.0644
0.1318 | 1.085
0.1344 | 1.1016
0.137 | 1.1227
0.1397 | 1.1406
0.1425 | 1.1636
0.1451 | 1.1821
0.1477 | 1.2009
0.1502 | 1.22
0.153 | 1.2394
0.1559 | 1.261
0.1588 | 1.2816
0.1617 | 1.3051
0.1645 | 1.3242
0.1672 | 1.3459
0.1699 | 1.3627
0.1725 | 1.3843
0.1751 | 1.4047
0.1777 | 1.4236
0.1802 | 1.4407
0.1827 | 1.4568
0.1851 | 1.4745
0.1876 | 1.4926
0.1902 | 1.5134
0.1929 | 1.5323
0.1957 | 1.5535
0.1984 | 1.5708
0.2011 | 1.593
0.2038 | 1.6116
0.2064 | 1.6331
0.2092 | 1.6509
0.212 | 1.6682
0.2148 | 1.6892
0.2176 | 1.713
0.2202 | 1.7336
0.2228 | 1.7492
0.2254 | 1.7697
0.2281 | 1.7879
0.2308 | 1.8097
0.2335 | 1.8269
0.2362 | 1.846
0.2388 | 1.8651
0.2414 | 1.8873
0.244 | 1.9078
0.2467 | 1.9258
0.2494 | 1.9473
0.2522 | 1.9658
0.255 | 1.9873
0.2578 | 2.0059
0.2604 | 2.0278
0.263 | 2.0452
0.2657 | 2.0662
0.2684 | 2.0839
0.2712 | 2.1041
0.2738 | 2.1236
0.2763 | 2.1433
0.2789 | 2.1624
0.2815 | 2.1789
0.2841 | 2.2002
0.2868 | 2.2191
0.2895 | 2.2412
0.2922 | 2.2579
0.2948 | 2.2779
0.2973 | 2.2951
0.2998 | 2.3139
0.3023 | 2.3321
0.305 | 2.3519
0.3076 | 2.3719
0.3104 | 2.3889
0.313 | 2.4101
0.3156 | 2.4262
0.3181 | 2.4477
0.3208 | 2.4643
0.3235 | 2.4867
0.3263 | 2.5052
0.329 | 2.526
0.3318 | 2.5453
0.3345 | 2.5655
0.3373 | 2.5835
0.3402 | 2.5964
0.343 | 2.6126
0.3459 | 2.6285
0.3485 | 2.6443
0.351 | 2.6566
0.3534 | 2.6727
0.3558 | 2.6834
0.3583 | 2.696
0.3609 | 2.7096
0.3636 | 2.7214
0.3663 | 2.7315
0.369 | 2.7443
0.3716 | 2.7588
0.3742 | 2.7715
0.377 | 2.7903
0.3799 | 2.8046
0.383 | 2.822
0.3859 | 2.8365
0.3888 | 2.8529
0.3915 | 2.8646
0.3941 | 2.8801
0.3967 | 2.8943
0.3992 | 2.9093
0.4017 | 2.9262
0.4042 | 2.9419
0.4067 | 2.9601
0.4091 | 2.9754
0.4116 | 2.9943
0.4142 | 3.0101
0.4168 | 3.0293
0.4196 | 3.0453
0.4224 | 3.0669
0.4253 | 3.0847
0.428 | 3.1018
0.4307 | 3.12
0.4335 | 3.1369
0.4364 | 3.1573
0.4392 | 3.1749
0.4419 | 3.1957
0.4445 | 3.2075
0.447 | 3.2238
0.4494 | 3.2379
0.4519 | 3.2553
0.4545 | 3.2689
0.4571 | 3.2849
0.4597 | 3.3008
0.4623 | 3.3158
0.4648 | 3.3332
0.4673 | 3.3455
0.47 | 3.3631
0.4728 | 3.3774
0.4757 | 3.3977
0.4786 | 3.4152
0.4815 | 3.433
0.4842 | 3.4486
0.4869 | 3.4644
0.4896 | 3.4812
0.4924 | 3.4988
0.4951 | 3.5159
0.4978 | 3.5279
0.5003 | 3.5439
0.5028 | 3.5589
0.5054 | 3.5749
0.508 | 3.5847
0.5107 | 3.6001
0.5135 | 3.6129
0.5162 | 3.6267
0.5189 | 3.6383
0.5215 | 3.6483
0.5241 | 3.6621
0.5267 | 3.6777
0.5294 | 3.697
0.5321 | 3.7121
0.5348 | 3.7323
0.5375 | 3.7482
0.5401 | 3.766
0.5425 | 3.7797
0.5451 | 3.795
0.5476 | 3.8123
0.5503 | 3.8295
0.553 | 3.8451
0.5557 | 3.8612
0.5585 | 3.8798
0.5612 | 3.8957
0.564 | 3.916
0.5668 | 3.932
0.5697 | 3.9506
0.5725 | 3.9668
0.5751 | 3.9833
0.5777 | 3.9984
0.5802 | 4.015
0.5827 | 4.0305
0.5853 | 4.0461
0.588 | 4.0642
0.5907 | 4.0796
0.5934 | 4.0994
0.5959 | 4.1136
0.5984 | 4.1291
0.601 | 4.1407
0.6038 | 4.158
0.6066 | 4.1755
0.6095 | 4.1953
0.6123 | 4.2113
0.6151 | 4.2283
0.6177 | 4.2467
0.6203 | 4.2603
0.6229 | 4.2785
0.6255 | 4.2922
0.628 | 4.3098
0.6305 | 4.3221
0.633 | 4.339
0.6354 | 4.3522
0.6379 | 4.3684
0.6405 | 4.3836
0.6431 | 4.4002
0.6459 | 4.4169
0.6487 | 4.4337
0.6514 | 4.4537
0.6541 | 4.4665
0.6568 | 4.4842
0.6596 | 4.5012
0.6625 | 4.5224
0.6653 | 4.5382
0.668 | 4.5528
0.6706 | 4.5662
0.6732 | 4.5821
0.6759 | 4.5988
0.6785 | 4.6149
0.6813 | 4.6351
0.684 | 4.6494
0.6866 | 4.6676
0.6892 | 4.6803
0.6918 | 4.6964
0.6944 | 4.7101
0.697 | 4.727
0.6998 | 4.7445
0.7026 | 4.7632
0.7055 | 4.7813
0.7082 | 4.7972
0.7108 | 4.8143
0.7134 | 4.8299
0.7161 | 4.8455
0.7189 | 4.8607
0.7217 | 4.8813
0.7244 | 4.8943
0.727 | 4.9105
0.7296 | 4.9273
0.7323 | 4.9442
0.735 | 4.9602
0.7377 | 4.9769
0.7404 | 4.996
0.7431 | 5.0111
0.7457 | 5.0259
0.7482 | 5.0389
0.7508 | 5.0562
0.7534 | 5.0731
0.7561 | 5.0901
0.7588 | 5.1039
0.7615 | 5.122
0.764 | 5.1395
0.7666 | 5.1545
0.7691 | 5.172
0.7717 | 5.1861
0.7744 | 5.2028
0.7772 | 5.2175
0.78 | 5.237
0.7827 | 5.2512
0.7854 | 5.2727
0.7881 | 5.2899
0.7909 | 5.3085
0.7938 | 5.326
0.7965 | 5.3441
0.799 | 5.3625
0.8014 | 5.3766
0.8038 | 5.3938
0.8063 | 5.409
0.8088 | 5.4269
0.8114 | 5.4404
0.8141 | 5.4601
0.8168 | 5.4773
0.8195 | 5.4969
0.8221 | 5.5141
0.8248 | 5.5343
0.8276 | 5.5528
0.8305 | 5.5716
0.8335 | 5.5924
0.8364 | 5.6086
0.8392 | 5.629
0.8419 | 5.6444
0.8445 | 5.6623
0.8471 | 5.6773
0.8496 | 5.6975
0.8521 | 5.7147
0.8545 | 5.7301
0.8569 | 5.7439
0.8593 | 5.7575
0.8618 | 5.7745
0.8643 | 5.7909
0.867 | 5.8113
0.8698 | 5.8282
0.8726 | 5.8493
0.8755 | 5.8643
0.8782 | 5.8843
0.881 | 5.9021
0.8838 | 5.9219
0.8867 | 5.9429
0.8895 | 5.9589
0.8923 | 5.978
0.8949 | 5.9942
0.8974 | 6.0114
0.8999 | 6.0243
0.9025 | 6.0426
0.9051 | 6.0587
0.9078 | 6.0775
0.9105 | 6.0939
0.9131 | 6.1105
0.9156 | 6.1282
0.9183 | 6.1458
0.921 | 6.1631
0.9239 | 6.1799
0.9268 | 6.2026
0.9297 | 6.2208
0.9325 | 6.2421
0.9351 | 6.2562
0.9377 | 6.2753
0.9404 | 6.2896
0.9432 | 6.3076
0.9458 | 6.3234
0.9484 | 6.3406
0.9508 | 6.3567
0.9533 | 6.3708
0.9559 | 6.3906
0.9585 | 6.4055
0.9611 | 6.4238
0.9638 | 6.4378
0.9665 | 6.4566
0.9691 | 6.4734
0.9717 | 6.4908
0.9743 | 6.5066
0.977 | 6.5253
0.9797 | 6.5451
0.9824 | 6.5604
0.9852 | 6.5781
0.9879 | 6.5942
0.9904 | 6.6139
0.993 | 6.6263
0.9955 | 6.6426
0.9981 | 6.6595
1 | 6.6735
1.0002 | 6.6743
1.0039 | 6.6996
1.026 | 6.882
1.0813 | 7.3095
1.1516 | 7.8432
1.2214 | 8.3525
1.2886 | 8.8346
1.3545 | 9.2975
1.4203 | 9.7496
1.4864 | 10.1968
1.5523 | 10.6335
1.6183 | 11.0652
1.6843 | 11.4839
1.7504 | 11.899
1.8169 | 12.3044
1.8831 | 12.7008
1.9492 | 13.0845
2.0154 | 13.4642
2.0819 | 13.8363
2.1486 | 14.2041
2.215 | 14.5626
2.2815 | 14.9127
2.3481 | 15.2614
2.4144 | 15.6007
2.4812 | 15.9399
2.5479 | 16.2723
2.6144 | 16.6036
2.6809 | 16.9256
2.7473 | 17.2464
2.8141 | 17.5659
2.8807 | 17.881
2.9472 | 18.1907
3.0138 | 18.4939
3.0803 | 18.7972
3.1469 | 19.0957
3.2134 | 19.3929
3.2799 | 19.6847
3.3466 | 19.9784
3.413 | 20.2666
3.4797 | 20.5569
3.5464 | 20.8407
3.613 | 21.124
3.6796 | 21.4032
3.7462 | 21.6757
3.8132 | 21.948
3.8801 | 22.211
3.9466 | 22.4723
4.0133 | 22.73
4.0799 | 22.9867
4.1468 | 23.237
4.2135 | 23.4848
4.2799 | 23.7256
4.3465 | 23.9665
4.413 | 24.203
4.4797 | 24.4379
4.5465 | 24.6706
4.613 | 24.8943
4.6796 | 25.1143
4.7461 | 25.32
4.8129 | 25.5282
4.8797 | 25.7311
4.946 | 25.9327
5.0127 | 26.1328
5.0793 | 26.3337
5.1461 | 26.531
5.2129 | 26.7272
5.2795 | 26.9205
5.3463 | 27.1099
5.4128 | 27.3003
5.4795 | 27.4866
5.5465 | 27.6803
5.613 | 27.8652
5.6795 | 28.0507
5.7459 | 28.2304
5.8126 | 28.4144
5.8794 | 28.5993
5.9459 | 28.7803
6.0125 | 28.9569
6.0792 | 29.1308
6.1458 | 29.3063
6.2125 | 29.4767
6.2791 | 29.6469
6.3459 | 29.8122
6.4124 | 29.9787
6.4789 | 30.1401
6.5459 | 30.3026
6.6126 | 30.4599
6.6792 | 30.6157
6.7457 | 30.7684
6.8124 | 30.9158
6.8793 | 31.0657
6.9459 | 31.2079
7.0125 | 31.3498
7.0792 | 31.4834
7.1457 | 31.6189
7.2124 | 31.7495
7.2791 | 31.8817
7.3457 | 32.0049
7.4121 | 32.1226
7.4785 | 32.2379
7.5454 | 32.3501
7.612 | 32.459
7.6784 | 32.5614
7.745 | 32.6641
7.8117 | 32.76
7.8787 | 32.8577
7.9453 | 32.9434
8.0119 | 33.0296
8.0787 | 33.1109
8.1452 | 33.189
8.212 | 33.2626
8.2789 | 33.332
8.3455 | 33.3996
8.4122 | 33.4611
8.4786 | 33.521
8.5455 | 33.5768
8.6122 | 33.6313
8.6785 | 33.6756
8.745 | 33.7253
8.8117 | 33.7668
8.8785 | 33.8097
8.9452 | 33.8473
9.0116 | 33.8813
9.0784 | 33.9136
9.1449 | 33.9435
9.2117 | 33.9755
9.2786 | 33.9997
9.3452 | 34.0262
9.4118 | 34.0456
9.4782 | 34.0658
9.5453 | 34.0855
9.6123 | 34.1066
9.6789 | 34.121
9.7455 | 34.133
9.812 | 34.1455
9.8786 | 34.1576
9.9452 | 34.1709
10.0118 | 34.1793
10.0785 | 34.1939
10.1449 | 34.1993
10.2116 | 34.2097
10.2784 | 34.2186
10.345 | 34.2276
10.4117 | 34.2332
10.4782 | 34.2419
10.5449 | 34.2476
10.6117 | 34.2516
10.6781 | 34.2574
10.7449 | 34.2619
10.8115 | 34.2701
10.8783 | 34.2762
10.9451 | 34.2847
11.0117 | 34.2881
11.0785 | 34.295
11.145 | 34.2974
11.2116 | 34.3048
11.2784 | 34.3094
11.345 | 34.3129
11.4115 | 34.3167
11.4779 | 34.3197
11.5446 | 34.3283
11.6114 | 34.3325
11.6779 | 34.3391
11.7444 | 34.3418
11.811 | 34.3473
11.8776 | 34.3505
11.9446 | 34.3588
12.0113 | 34.3642
12.078 | 34.3678
12.1444 | 34.3728
12.2109 | 34.3786
12.2779 | 34.3863
12.3447 | 34.3902
12.4112 | 34.3982
12.4778 | 34.4011
12.5445 | 34.408
12.6114 | 34.4143
12.6779 | 34.4224
12.7444 | 34.4247
12.811 | 34.4296
12.8775 | 34.4357
12.9443 | 34.4418
13.0109 | 34.4488
13.0775 | 34.4516
13.1441 | 34.4574
13.2106 | 34.4606
13.2775 | 34.4717
13.3442 | 34.4764
13.4107 | 34.4833
13.4773 | 34.4892
13.5441 | 34.4959
13.6111 | 34.5046
13.6777 | 34.5084
13.7441 | 34.5137
13.8109 | 34.5184
13.8774 | 34.5274
13.944 | 34.5317
14.0107 | 34.5412
14.0773 | 34.5451
14.1439 | 34.5524
14.2103 | 34.5556
14.2771 | 34.5641
14.3438 | 34.5707
14.4102 | 34.5766
14.4769 | 34.5845
14.5435 | 34.5885
14.6104 | 34.5986
14.6771 | 34.6043
14.7437 | 34.6113
14.8105 | 34.6152
14.877 | 34.6208
14.9439 | 34.6276
15.0108 | 34.6374
15.0775 | 34.6437
15.1441 | 34.651
15.2105 | 34.656
15.2773 | 34.6607
15.344 | 34.6693
15.4105 | 34.6724
15.477 | 34.6823
15.5435 | 34.686
15.6102 | 34.6941
15.677 | 34.6995
15.7435 | 34.7054
15.8102 | 34.7142
15.8768 | 34.7214
15.9436 | 34.7299
16.0104 | 34.7349
16.0771 | 34.7429
16.1437 | 34.7477
16.2101 | 34.7553
16.2769 | 34.7617
16.3438 | 34.7704
16.4104 | 34.7754
16.477 | 34.7832
16.5435 | 34.7878
16.6102 | 34.7939
16.6769 | 34.8009
16.7433 | 34.8057
16.8099 | 34.8154
16.8764 | 34.8184
16.9431 | 34.826
17.0099 | 34.833
17.0764 | 34.8426
17.143 | 34.8471
17.2096 | 34.8533
17.2764 | 34.8592
17.3434 | 34.8686
17.4101 | 34.8756
17.4767 | 34.8789
17.5433 | 34.8867
17.6099 | 34.8896
17.6767 | 34.898
17.7433 | 34.9013
17.8099 | 34.9113
17.8765 | 34.9161
17.943 | 34.9229
18.0098 | 34.9278
18.0763 | 34.9323
18.1428 | 34.9399
18.2094 | 34.944
18.276 | 34.9488
18.3429 | 34.9529
18.4095 | 34.9601
18.476 | 34.9629
18.5426 | 34.972
18.6094 | 34.9788
18.6763 | 34.9873
18.7429 | 34.9925
18.8095 | 34.9971
18.8761 | 35.0037
18.9427 | 35.0084
19.0097 | 35.0168
19.0765 | 35.0214
19.1431 | 35.0273
19.2096 | 35.03
19.2762 | 35.0351
19.3431 | 35.0404
19.4098 | 35.0485
19.4761 | 35.0528
19.5426 | 35.0575
19.6091 | 35.0608
19.6759 | 35.0679
19.7426 | 35.0771
19.8091 | 35.0789
19.8758 | 35.0859
19.9423 | 35.0904
20.0093 | 35.0998
20.0762 | 35.1032
20.1428 | 35.1103
20.2094 | 35.1147
20.276 | 35.1216
20.3429 | 35.1271
20.4097 | 35.1312
20.4761 | 35.1365
20.5427 | 35.1395
20.6092 | 35.1442
20.6759 | 35.1466
20.7425 | 35.1525
20.809 | 35.1552
20.8756 | 35.1624
20.942 | 35.1677
21.0088 | 35.1759
21.0756 | 35.1791
21.142 | 35.1857
21.2086 | 35.1889
21.2752 | 35.1904
21.3421 | 35.1977
21.409 | 35.2016
21.4755 | 35.2082
21.5421 | 35.2089
21.6087 | 35.2157
21.6755 | 35.2201
21.7424 | 35.2269
21.809 | 35.2287
21.8755 | 35.2335
21.942 | 35.235
22.0086 | 35.2404
22.0755 | 35.2473
22.142 | 35.25
22.2084 | 35.2559
22.275 | 35.2568
22.3416 | 35.2631
22.4084 | 35.2659
22.475 | 35.2727
22.5417 | 35.277
22.6083 | 35.2817
22.6749 | 35.2857
22.7418 | 35.2898
22.8085 | 35.2942
22.8752 | 35.2974
22.9417 | 35.3016
23.0084 | 35.3019
23.0754 | 35.3097
23.1419 | 35.3099
23.2084 | 35.3148
23.275 | 35.3178
23.3416 | 35.325
23.4083 | 35.3262
23.4748 | 35.3262
23.5415 | 35.3309
23.6081 | 35.336
23.6745 | 35.3411
23.7413 | 35.3446
23.8081 | 35.3486
23.8747 | 35.3481
23.9413 | 35.3534
24.008 | 35.3533
24.075 | 35.3588
24.1417 | 35.3614
24.2082 | 35.3658
24.2749 | 35.3704
24.3416 | 35.3732
24.4084 | 35.3787
24.475 | 35.3785
24.5416 | 35.3811
24.6083 | 35.3822
24.6748 | 35.3862
24.7415 | 35.3869
24.8082 | 35.3906
24.8747 | 35.3908
24.9412 | 35.3942
25.0077 | 35.3965
25.0746 | 35.4025
25.1413 | 35.4052
25.2077 | 35.4054
25.2744 | 35.4096
25.3411 | 35.4099
25.4079 | 35.4156
25.4747 | 35.4173
25.5414 | 35.4236
25.6081 | 35.425
25.6744 | 35.4253
25.7413 | 35.4287
25.8081 | 35.4314
25.8746 | 35.4327
25.9411 | 35.4329
26.0076 | 35.4352
26.0745 | 35.4352
26.1411 | 35.4402
26.2075 | 35.4392
26.2742 | 35.4431
26.3408 | 35.4445
26.4075 | 35.4495
26.4742 | 35.4517
26.5408 | 35.4533
26.6075 | 35.456
26.674 | 35.4582
26.7408 | 35.4617
26.8078 | 35.4626
26.8744 | 35.4647
26.941 | 35.4632
27.0074 | 35.4666
27.0742 | 35.467
27.1409 | 35.4696
27.2074 | 35.4696
27.2741 | 35.4715
27.3407 | 35.4733
27.4073 | 35.4723
27.474 | 35.4735
27.5406 | 35.4712
27.6073 | 35.4746
27.6737 | 35.4758
27.7403 | 35.4818
27.8072 | 35.4824
27.8737 | 35.4843
27.9402 | 35.4824
28.0069 | 35.4844
28.0738 | 35.4865
28.1407 | 35.4866
28.2072 | 35.4862
28.2739 | 35.4843
28.3406 | 35.4879
28.4073 | 35.4868
28.4741 | 35.4906
28.5407 | 35.488
28.6072 | 35.4905
28.6737 | 35.4893
28.7403 | 35.4907
28.8072 | 35.4913
28.8737 | 35.4911
28.9401 | 35.4912
29.0068 | 35.4901
29.0735 | 35.4914
29.1404 | 35.49
29.2069 | 35.4927
29.2736 | 35.4908
29.3403 | 35.4938
29.4068 | 35.4916
29.4736 | 35.495
29.5405 | 35.4949
29.6071 | 35.4955
29.6738 | 35.4935
29.7403 | 35.4922
29.8072 | 35.4955
29.8738 | 35.4926
29.9403 | 35.495
30.0069 | 35.4915
30.0735 | 35.4938
30.1402 | 35.4896
30.2068 | 35.4912
30.2733 | 35.4896
30.34 | 35.4892
30.4064 | 35.4867
30.4731 | 35.4852
30.5398 | 35.4853
30.6063 | 35.4838
30.6729 | 35.486
30.7395 | 35.4843
30.8066 | 35.4875
30.8734 | 35.4874
30.9399 | 35.4875
31.0066 | 35.4833
31.0733 | 35.4842
31.1402 | 35.4849
31.2068 | 35.4856
31.2733 | 35.4816
31.3399 | 35.4783
31.4063 | 35.4795
31.4731 | 35.4774
31.5399 | 35.4802
31.6064 | 35.477
31.6729 | 35.4765
31.7393 | 35.4719
31.8061 | 35.4729
31.8728 | 35.4716
31.9392 | 35.4697
32.0059 | 35.4695
32.0726 | 35.4689
32.1394 | 35.4697
32.2062 | 35.4669
32.2728 | 35.4662
32.3395 | 35.4615
32.406 | 35.4615
32.4728 | 35.4611
32.5397 | 35.4631
32.6063 | 35.4604
32.6728 | 35.4574
32.7393 | 35.455
32.806 | 35.4532
32.8728 | 35.4539
32.9392 | 35.4474
33.0058 | 35.4461
33.0724 | 35.4412
33.1391 | 35.4418
33.2058 | 35.4381
33.2724 | 35.4405
33.3391 | 35.4395
33.4055 | 35.4375
33.4721 | 35.4336
33.5391 | 35.4328
33.6058 | 35.4319
33.6724 | 35.4258
33.739 | 35.4268
33.8058 | 35.4225
33.8727 | 35.423
33.9392 | 35.4184
34.0058 | 35.418
34.0725 | 35.4136
34.1391 | 35.4124
34.2058 | 35.4098
34.2724 | 35.4076
34.339 | 35.4031
34.4056 | 35.3991
34.4721 | 35.3986
34.5389 | 35.3942
34.6056 | 35.3932
34.672 | 35.3889
34.7386 | 35.3879
34.8053 | 35.3836
34.8722 | 35.3837
34.939 | 35.3803
35.0056 | 35.3789
35.0722 | 35.3742
35.1387 | 35.3713
35.2056 | 35.3708
35.2724 | 35.3664
35.3391 | 35.3649
35.4058 | 35.3602
35.4723 | 35.358
35.5392 | 35.3536
35.6058 | 35.353
35.6722 | 35.3479
35.7387 | 35.3428
35.8052 | 35.3395
35.8721 | 35.3386
35.9388 | 35.3371
36.0052 | 35.333
36.0718 | 35.3306
36.1382 | 35.3241
36.205 | 35.3243
36.272 | 35.3202
36.3386 | 35.3176
36.4052 | 35.3118
36.4716 | 35.3084
36.5386 | 35.3037
36.6055 | 35.301
36.672 | 35.2976
36.7386 | 35.2917
36.8051 | 35.2878
36.8717 | 35.2821
36.9384 | 35.2791
37.005 | 35.2749
37.0717 | 35.2731
37.1382 | 35.267
37.2049 | 35.2648
37.2717 | 35.2619
37.3383 | 35.2566
37.4049 | 35.2538
37.4714 | 35.2471
37.5381 | 35.2452
37.6048 | 35.2392
37.6713 | 35.2359
37.738 | 35.2289
37.8047 | 35.2265
37.8714 | 35.2221
37.9382 | 35.2216
38.0049 | 35.2144
38.0716 | 35.2103
38.1382 | 35.2043
38.2049 | 35.1988
38.2717 | 35.1972
38.3382 | 35.1895
38.4047 | 35.1854
38.4712 | 35.1787
38.5379 | 35.1756
38.6047 | 35.1697
38.6712 | 35.1644
38.7378 | 35.1572
38.8043 | 35.1541
38.8709 | 35.1512
38.9379 | 35.1494
39.0046 | 35.1452
39.0712 | 35.1373
39.1377 | 35.1333
39.2044 | 35.1262
39.2713 | 35.1234
39.338 | 35.1163
39.4045 | 35.1114
39.4711 | 35.1058
39.5377 | 35.1032
39.6046 | 35.0975
39.6711 | 35.0905
39.7377 | 35.0865
39.8043 | 35.0807
39.8708 | 35.0772
39.9376 | 35.0695
40.0042 | 35.0642
40.0708 | 35.0575
40.1375 | 35.0537
40.204 | 35.0469
40.2709 | 35.042
40.3375 | 35.0367
40.404 | 35.0314
40.4707 | 35.0273
40.5373 | 35.0193
40.6042 | 35.0154
40.6709 | 35.008
40.7375 | 35.0027
40.8042 | 34.9959
40.8707 | 34.991
40.9374 | 34.9818
41.0041 | 34.9766
41.0706 | 34.9681
41.1372 | 34.9616
41.2036 | 34.9536
41.2705 | 34.9487
41.3372 | 34.9445
41.4037 | 34.9333
41.4704 | 34.9293
41.5371 | 34.9217
41.6039 | 34.919
41.6707 | 34.9095
41.7371 | 34.9052
41.8039 | 34.8961
41.8704 | 34.8889
41.9373 | 34.8844
42.0041 | 34.8783
42.0707 | 34.8721
42.1371 | 34.8608
42.2035 | 34.8517
42.2703 | 34.8418
42.3371 | 34.8398
42.4035 | 34.8287
42.47 | 34.8218
42.5366 | 34.8124
42.6034 | 34.8093
42.6702 | 34.8001
42.7365 | 34.7897
42.8031 | 34.78
42.8697 | 34.7723
42.9365 | 34.769
43.0035 | 34.761
43.0703 | 34.7557
43.137 | 34.7444
43.2034 | 34.7363
43.2702 | 34.7271
43.3371 | 34.7198
43.4035 | 34.7087
43.4701 | 34.6993
43.5368 | 34.6899
43.6034 | 34.6797
43.67 | 34.6732
43.7364 | 34.6604
43.8031 | 34.6534
43.8697 | 34.6423
43.9363 | 34.6343
44.0031 | 34.624
44.0696 | 34.6173
44.1362 | 34.605
44.2028 | 34.5949
44.2696 | 34.5873
44.3368 | 34.5807
44.4034 | 34.5727
44.47 | 34.56
44.5366 | 34.5497
44.6033 | 34.5363
44.6702 | 34.5304
44.7367 | 34.5169
44.8034 | 34.5061
44.87 | 34.4939
44.9364 | 34.483
45.0031 | 34.4699
45.0697 | 34.457
45.1361 | 34.4439
45.2026 | 34.4306
45.2692 | 34.4225
45.3361 | 34.4086
45.4027 | 34.3972
45.4691 | 34.3826
45.5358 | 34.3718
45.6026 | 34.3579
45.6696 | 34.3457
45.7363 | 34.3301
45.803 | 34.3177
45.8697 | 34.3043
45.9362 | 34.2866
46.0031 | 34.2725
46.0699 | 34.2562
46.1364 | 34.2407
46.2029 | 34.2205
46.2694 | 34.2039
46.3363 | 34.1815
46.403 | 34.1624
46.4693 | 34.1398
46.5358 | 34.1168
46.6023 | 34.0928
46.6691 | 34.0654
46.7358 | 34.0399
46.8024 | 34.0065
46.8691 | 33.9723
46.9355 | 33.9283
47.0025 | 33.8805
47.0694 | 33.8151
47.136 | 33.7107
47.1927 | 30.6322
47.206 | 27.428
47.2194 | 23.7323
47.2329 | 19.8846

## All_Curves
Strain | Stress | Strain | Stress | Strain | Stress | Strain | Stress | Strain | Stress
% | MPa | % | MPa | % | MPa | % | MPa | % | MPa
E3 2MM_1_1 | E3 2MM_1_1 | E3 2MM_8_1 | E3 2MM_8_1 | E3 2MM_9_1 | E3 2MM_9_1 | E3 2MM_10_1 | E3 2MM_10_1 | E3 2MM_11_1 | E3 2MM_11_1
0 | 0.768 | 0 | 0.0585 | -0.0001 | 0.0632 | -0.0001 | 0.0651 | 0 | 0.0662
0 | 0.7657 | 0 | 0.0563 | -0.0001 | 0.0626 | -0.0001 | 0.0656 | 0 | 0.0633
0.0003 | 0.7691 | 0.0002 | 0.058 | 0.0001 | 0.0651 | 0.0001 | 0.0666 | 0.0002 | 0.0651
0.0007 | 0.7681 | 0.0008 | 0.0635 | 0.0006 | 0.0665 | 0.0007 | 0.0669 | 0.0007 | 0.0693
0.0015 | 0.7714 | 0.0021 | 0.0718 | 0.0018 | 0.0731 | 0.0019 | 0.0789 | 0.002 | 0.0787
0.0025 | 0.778 | 0.0042 | 0.0908 | 0.0037 | 0.0875 | 0.0039 | 0.0929 | 0.0042 | 0.0962
0.0039 | 0.7883 | 0.0068 | 0.1092 | 0.0062 | 0.1084 | 0.0066 | 0.1146 | 0.0068 | 0.1158
0.0059 | 0.804 | 0.0094 | 0.1307 | 0.0089 | 0.1332 | 0.0093 | 0.1365 | 0.0095 | 0.1383
0.0085 | 0.8238 | 0.012 | 0.1487 | 0.0116 | 0.1546 | 0.012 | 0.1608 | 0.0121 | 0.1578
0.0112 | 0.8454 | 0.0145 | 0.1706 | 0.0142 | 0.179 | 0.0145 | 0.1815 | 0.0146 | 0.1795
0.0138 | 0.8647 | 0.0171 | 0.1908 | 0.0168 | 0.1965 | 0.0171 | 0.2024 | 0.0171 | 0.1974
0.0165 | 0.8895 | 0.0199 | 0.2159 | 0.0194 | 0.2174 | 0.0198 | 0.2226 | 0.0198 | 0.2216
0.0191 | 0.909 | 0.0227 | 0.2387 | 0.0219 | 0.2369 | 0.0224 | 0.2431 | 0.0226 | 0.2432
0.0216 | 0.9295 | 0.0257 | 0.2615 | 0.0244 | 0.2599 | 0.025 | 0.2663 | 0.0254 | 0.2672
0.0242 | 0.948 | 0.0286 | 0.2842 | 0.0271 | 0.2809 | 0.0276 | 0.2863 | 0.0284 | 0.2908
0.0268 | 0.9704 | 0.0314 | 0.3069 | 0.0298 | 0.3041 | 0.0301 | 0.3087 | 0.0313 | 0.3142
0.0297 | 0.994 | 0.034 | 0.3285 | 0.0327 | 0.3272 | 0.0327 | 0.3273 | 0.034 | 0.3358
0.0326 | 1.0172 | 0.0366 | 0.3508 | 0.0356 | 0.3519 | 0.0354 | 0.3507 | 0.0366 | 0.355
0.0355 | 1.0419 | 0.0394 | 0.3744 | 0.0386 | 0.3757 | 0.0381 | 0.3703 | 0.0393 | 0.3778
0.0383 | 1.0618 | 0.0422 | 0.3926 | 0.0413 | 0.3947 | 0.041 | 0.3951 | 0.042 | 0.3983
0.041 | 1.0836 | 0.0449 | 0.415 | 0.044 | 0.417 | 0.044 | 0.4177 | 0.0448 | 0.4218
0.0437 | 1.1032 | 0.0475 | 0.4325 | 0.0466 | 0.4375 | 0.0469 | 0.4412 | 0.0475 | 0.4409
0.0463 | 1.1238 | 0.05 | 0.4539 | 0.0494 | 0.4642 | 0.0496 | 0.4603 | 0.0501 | 0.4618
0.049 | 1.1418 | 0.0526 | 0.4711 | 0.0522 | 0.4863 | 0.0522 | 0.4817 | 0.0526 | 0.4781
0.0516 | 1.1611 | 0.0551 | 0.4922 | 0.0549 | 0.5095 | 0.0549 | 0.5055 | 0.0551 | 0.5004
0.0542 | 1.178 | 0.0577 | 0.5127 | 0.0575 | 0.527 | 0.0577 | 0.5256 | 0.0577 | 0.5198
0.0567 | 1.1956 | 0.0604 | 0.533 | 0.06 | 0.5455 | 0.0605 | 0.5467 | 0.0603 | 0.5399
0.0591 | 1.2127 | 0.0631 | 0.555 | 0.0626 | 0.5648 | 0.0632 | 0.5677 | 0.063 | 0.5625
0.0617 | 1.2269 | 0.0658 | 0.5742 | 0.0651 | 0.5862 | 0.0658 | 0.5896 | 0.0657 | 0.5823
0.0642 | 1.247 | 0.0684 | 0.5974 | 0.0677 | 0.6086 | 0.0683 | 0.6058 | 0.0684 | 0.6045
0.0669 | 1.2647 | 0.0711 | 0.6141 | 0.0704 | 0.6292 | 0.0708 | 0.6278 | 0.071 | 0.6238
0.0697 | 1.2881 | 0.0737 | 0.638 | 0.0731 | 0.6516 | 0.0734 | 0.647 | 0.0737 | 0.6446
0.0725 | 1.3074 | 0.0764 | 0.657 | 0.0758 | 0.6714 | 0.076 | 0.6684 | 0.0763 | 0.6627
0.0753 | 1.3301 | 0.0791 | 0.6789 | 0.0784 | 0.6949 | 0.0787 | 0.6893 | 0.079 | 0.6871
0.078 | 1.35 | 0.0818 | 0.6984 | 0.0811 | 0.7141 | 0.0814 | 0.7093 | 0.0818 | 0.7059
0.0806 | 1.3712 | 0.0846 | 0.7214 | 0.0837 | 0.7343 | 0.0841 | 0.7313 | 0.0845 | 0.729
0.0834 | 1.3912 | 0.0872 | 0.7414 | 0.0864 | 0.7533 | 0.0868 | 0.7506 | 0.0872 | 0.748
0.0861 | 1.4109 | 0.0897 | 0.7576 | 0.0891 | 0.7763 | 0.0894 | 0.7707 | 0.0897 | 0.767
0.0889 | 1.4332 | 0.0922 | 0.7774 | 0.0919 | 0.798 | 0.092 | 0.7887 | 0.0922 | 0.7846
0.0916 | 1.4526 | 0.0947 | 0.7939 | 0.0946 | 0.8188 | 0.0947 | 0.8127 | 0.0947 | 0.8035
0.0942 | 1.4736 | 0.0974 | 0.8142 | 0.0972 | 0.8404 | 0.0975 | 0.8337 | 0.0973 | 0.8253
0.0968 | 1.49 | 0.1 | 0.8329 | 0.0997 | 0.8577 | 0.1002 | 0.8556 | 0.0999 | 0.8423
0.0993 | 1.511 | 0.1027 | 0.8557 | 0.1022 | 0.8787 | 0.1029 | 0.8724 | 0.1026 | 0.8639
0.1019 | 1.5292 | 0.1053 | 0.8761 | 0.1047 | 0.8961 | 0.1055 | 0.8913 | 0.1052 | 0.8825
0.1045 | 1.5501 | 0.108 | 0.8974 | 0.1073 | 0.9172 | 0.108 | 0.9076 | 0.1078 | 0.9057
0.1072 | 1.5712 | 0.1107 | 0.9152 | 0.11 | 0.9356 | 0.1105 | 0.9291 | 0.1105 | 0.9212
0.1098 | 1.5898 | 0.1134 | 0.9352 | 0.1127 | 0.96 | 0.113 | 0.9489 | 0.1132 | 0.9433
0.1124 | 1.6115 | 0.1162 | 0.9562 | 0.1153 | 0.9789 | 0.1157 | 0.9687 | 0.116 | 0.9665
0.115 | 1.6279 | 0.1191 | 0.9757 | 0.1179 | 1.0004 | 0.1183 | 0.9895 | 0.1188 | 0.9887
0.1176 | 1.6474 | 0.1218 | 0.9982 | 0.1206 | 1.0193 | 0.121 | 1.0068 | 0.1216 | 1.008
0.1202 | 1.6647 | 0.1243 | 1.016 | 0.1234 | 1.0412 | 0.1236 | 1.028 | 0.1243 | 1.0243
0.123 | 1.6866 | 0.1268 | 1.0347 | 0.1262 | 1.0629 | 0.1263 | 1.0468 | 0.1268 | 1.0457
0.1258 | 1.7085 | 0.1293 | 1.0516 | 0.129 | 1.0849 | 0.129 | 1.0697 | 0.1293 | 1.0644
0.1287 | 1.7295 | 0.1318 | 1.0733 | 0.1317 | 1.1073 | 0.1318 | 1.0871 | 0.1318 | 1.085
0.1314 | 1.7504 | 0.1344 | 1.0898 | 0.1343 | 1.1262 | 0.1346 | 1.1092 | 0.1344 | 1.1016
0.1341 | 1.7666 | 0.1371 | 1.1108 | 0.1368 | 1.1463 | 0.1374 | 1.129 | 0.137 | 1.1227
0.1366 | 1.7882 | 0.1399 | 1.1283 | 0.1392 | 1.1625 | 0.1401 | 1.1495 | 0.1397 | 1.1406
0.1392 | 1.8066 | 0.1426 | 1.1496 | 0.1418 | 1.1844 | 0.1426 | 1.1682 | 0.1425 | 1.1636
0.142 | 1.8305 | 0.1451 | 1.1698 | 0.1444 | 1.2046 | 0.1451 | 1.1868 | 0.1451 | 1.1821
0.1447 | 1.8484 | 0.1477 | 1.1868 | 0.1471 | 1.2267 | 0.1475 | 1.2067 | 0.1477 | 1.2009
0.1474 | 1.8688 | 0.1504 | 1.2076 | 0.1499 | 1.2476 | 0.1501 | 1.2235 | 0.1502 | 1.22
0.15 | 1.886 | 0.1532 | 1.2271 | 0.1526 | 1.2683 | 0.1528 | 1.2427 | 0.153 | 1.2394
0.1526 | 1.9039 | 0.1562 | 1.2487 | 0.1551 | 1.2869 | 0.1555 | 1.2593 | 0.1559 | 1.261
0.1552 | 1.9215 | 0.1591 | 1.2682 | 0.1577 | 1.3042 | 0.1582 | 1.2828 | 0.1588 | 1.2816
0.1578 | 1.9415 | 0.1619 | 1.2937 | 0.1604 | 1.3275 | 0.1609 | 1.3013 | 0.1617 | 1.3051
0.1605 | 1.9644 | 0.1646 | 1.3108 | 0.1633 | 1.3496 | 0.1634 | 1.3221 | 0.1645 | 1.3242
0.1632 | 1.982 | 0.1673 | 1.33 | 0.1662 | 1.3736 | 0.166 | 1.3401 | 0.1672 | 1.3459
0.166 | 2.0034 | 0.1699 | 1.3483 | 0.1691 | 1.3921 | 0.1687 | 1.3614 | 0.1699 | 1.3627
0.1686 | 2.0214 | 0.1726 | 1.3674 | 0.1719 | 1.417 | 0.1716 | 1.3823 | 0.1725 | 1.3843
0.1712 | 2.0439 | 0.1752 | 1.386 | 0.1746 | 1.4374 | 0.1746 | 1.4051 | 0.1751 | 1.4047
0.1738 | 2.0614 | 0.1777 | 1.4028 | 0.1773 | 1.4595 | 0.1774 | 1.4248 | 0.1777 | 1.4236
0.1763 | 2.0791 | 0.1802 | 1.4218 | 0.1799 | 1.4768 | 0.1802 | 1.4434 | 0.1802 | 1.4407
0.179 | 2.0979 | 0.1826 | 1.4383 | 0.1826 | 1.4962 | 0.1829 | 1.4647 | 0.1827 | 1.4568
0.1816 | 2.1162 | 0.1851 | 1.4604 | 0.1852 | 1.5152 | 0.1856 | 1.4839 | 0.1851 | 1.4745
0.1843 | 2.1374 | 0.1877 | 1.4777 | 0.1877 | 1.5336 | 0.1883 | 1.5061 | 0.1876 | 1.4926
0.187 | 2.1543 | 0.1904 | 1.4981 | 0.1902 | 1.5553 | 0.1909 | 1.5232 | 0.1902 | 1.5134
0.1896 | 2.1748 | 0.1931 | 1.5161 | 0.1926 | 1.571 | 0.1935 | 1.5441 | 0.1929 | 1.5323
0.1921 | 2.1906 | 0.1958 | 1.5379 | 0.1951 | 1.5913 | 0.196 | 1.561 | 0.1957 | 1.5535
0.1946 | 2.2126 | 0.1986 | 1.555 | 0.1977 | 1.6076 | 0.1985 | 1.5802 | 0.1984 | 1.5708
0.1973 | 2.2305 | 0.2012 | 1.5745 | 0.2003 | 1.6292 | 0.2009 | 1.5969 | 0.2011 | 1.593
0.2001 | 2.2506 | 0.2038 | 1.5921 | 0.2031 | 1.6477 | 0.2034 | 1.6161 | 0.2038 | 1.6116
0.2029 | 2.2696 | 0.2066 | 1.6112 | 0.2058 | 1.6699 | 0.206 | 1.6343 | 0.2064 | 1.6331
0.2057 | 2.289 | 0.2094 | 1.6322 | 0.2085 | 1.6915 | 0.2087 | 1.6533 | 0.2092 | 1.6509
0.2084 | 2.3116 | 0.2122 | 1.6491 | 0.2112 | 1.7119 | 0.2114 | 1.6747 | 0.212 | 1.6682
0.2112 | 2.3291 | 0.215 | 1.6716 | 0.2138 | 1.7324 | 0.2142 | 1.6937 | 0.2148 | 1.6892
0.2141 | 2.3499 | 0.2176 | 1.6891 | 0.2165 | 1.7531 | 0.2169 | 1.7155 | 0.2176 | 1.713
0.217 | 2.3684 | 0.2203 | 1.7089 | 0.2194 | 1.7747 | 0.2195 | 1.7323 | 0.2202 | 1.7336
0.2198 | 2.3907 | 0.2229 | 1.7263 | 0.2222 | 1.7946 | 0.2221 | 1.7536 | 0.2228 | 1.7492
0.2226 | 2.4072 | 0.2255 | 1.7466 | 0.225 | 1.818 | 0.2249 | 1.77 | 0.2254 | 1.7697
0.2252 | 2.4224 | 0.2282 | 1.7655 | 0.2277 | 1.8356 | 0.2277 | 1.7936 | 0.2281 | 1.7879
0.2276 | 2.4349 | 0.2309 | 1.7841 | 0.2302 | 1.8564 | 0.2306 | 1.8144 | 0.2308 | 1.8097
0.2301 | 2.4486 | 0.2336 | 1.8031 | 0.2328 | 1.8727 | 0.2333 | 1.8377 | 0.2335 | 1.8269
0.2325 | 2.4667 | 0.2363 | 1.8214 | 0.2355 | 1.8934 | 0.236 | 1.8545 | 0.2362 | 1.846
0.2351 | 2.4814 | 0.2389 | 1.8404 | 0.2382 | 1.9124 | 0.2386 | 1.8747 | 0.2388 | 1.8651
0.2377 | 2.5005 | 0.2415 | 1.8578 | 0.2409 | 1.9346 | 0.2412 | 1.8926 | 0.2414 | 1.8873
0.2404 | 2.5148 | 0.2441 | 1.878 | 0.2436 | 1.9553 | 0.2438 | 1.9102 | 0.244 | 1.9078
0.2431 | 2.5323 | 0.2469 | 1.8943 | 0.2462 | 1.9754 | 0.2465 | 1.9315 | 0.2467 | 1.9258
0.2457 | 2.5471 | 0.2497 | 1.9178 | 0.2488 | 1.9958 | 0.2493 | 1.9523 | 0.2494 | 1.9473
0.2483 | 2.5626 | 0.2525 | 1.9361 | 0.2514 | 2.0113 | 0.252 | 1.9749 | 0.2522 | 1.9658
0.251 | 2.5789 | 0.2552 | 1.956 | 0.2541 | 2.0328 | 0.2546 | 1.991 | 0.255 | 1.9873
0.2538 | 2.5932 | 0.2579 | 1.9743 | 0.2568 | 2.0513 | 0.2572 | 2.0129 | 0.2578 | 2.0059
0.2567 | 2.6117 | 0.2605 | 1.9929 | 0.2596 | 2.077 | 0.2598 | 2.0305 | 0.2604 | 2.0278
0.2597 | 2.6289 | 0.2631 | 2.0112 | 0.2624 | 2.0965 | 0.2625 | 2.0507 | 0.263 | 2.0452
0.2624 | 2.6465 | 0.2659 | 2.0301 | 0.2652 | 2.118 | 0.2652 | 2.0685 | 0.2657 | 2.0662
0.2651 | 2.6608 | 0.2686 | 2.0501 | 0.2678 | 2.1353 | 0.268 | 2.0912 | 0.2684 | 2.0839
0.2678 | 2.6773 | 0.2713 | 2.0668 | 0.2704 | 2.1543 | 0.2708 | 2.1126 | 0.2712 | 2.1041
0.2704 | 2.692 | 0.2738 | 2.0871 | 0.2731 | 2.1742 | 0.2735 | 2.1317 | 0.2738 | 2.1236
0.2729 | 2.7077 | 0.2764 | 2.1024 | 0.2758 | 2.1948 | 0.2762 | 2.1501 | 0.2763 | 2.1433
0.2754 | 2.7207 | 0.2789 | 2.1217 | 0.2786 | 2.2135 | 0.2787 | 2.1666 | 0.2789 | 2.1624
0.2779 | 2.7329 | 0.2815 | 2.1404 | 0.2812 | 2.2313 | 0.2814 | 2.1881 | 0.2815 | 2.1789
0.2803 | 2.747 | 0.2842 | 2.1627 | 0.2838 | 2.2525 | 0.2842 | 2.2072 | 0.2841 | 2.2002
0.2827 | 2.758 | 0.2869 | 2.1829 | 0.2863 | 2.2716 | 0.2869 | 2.2284 | 0.2868 | 2.2191
0.2851 | 2.7732 | 0.2896 | 2.2011 | 0.2889 | 2.2923 | 0.2895 | 2.2464 | 0.2895 | 2.2412
0.2876 | 2.7824 | 0.2922 | 2.2171 | 0.2915 | 2.3058 | 0.2921 | 2.2682 | 0.2922 | 2.2579
0.2902 | 2.7975 | 0.2948 | 2.233 | 0.2942 | 2.3285 | 0.2947 | 2.285 | 0.2948 | 2.2779
0.2928 | 2.8084 | 0.2973 | 2.2523 | 0.2969 | 2.3468 | 0.2972 | 2.3026 | 0.2973 | 2.2951
0.2956 | 2.8235 | 0.2998 | 2.2718 | 0.2996 | 2.3687 | 0.2999 | 2.3225 | 0.2998 | 2.3139
0.2984 | 2.8369 | 0.3024 | 2.293 | 0.3023 | 2.386 | 0.3026 | 2.3412 | 0.3023 | 2.3321
0.3013 | 2.8502 | 0.3051 | 2.3086 | 0.3048 | 2.4026 | 0.3053 | 2.361 | 0.305 | 2.3519
0.304 | 2.8614 | 0.3078 | 2.3296 | 0.3073 | 2.4192 | 0.308 | 2.3798 | 0.3076 | 2.3719
0.3067 | 2.8698 | 0.3105 | 2.3466 | 0.3098 | 2.4359 | 0.3106 | 2.3997 | 0.3104 | 2.3889
0.3096 | 2.8813 | 0.3131 | 2.3657 | 0.3124 | 2.4555 | 0.3131 | 2.4164 | 0.313 | 2.4101
0.3125 | 2.8912 | 0.3156 | 2.3847 | 0.3151 | 2.4702 | 0.3156 | 2.4353 | 0.3156 | 2.4262
0.3153 | 2.9025 | 0.3182 | 2.4049 | 0.3178 | 2.4897 | 0.3181 | 2.4517 | 0.3181 | 2.4477
0.318 | 2.9071 | 0.3209 | 2.4246 | 0.3204 | 2.5037 | 0.3208 | 2.4705 | 0.3208 | 2.4643
0.3205 | 2.9154 | 0.3237 | 2.4432 | 0.323 | 2.522 | 0.3234 | 2.4874 | 0.3235 | 2.4867
0.323 | 2.9228 | 0.3265 | 2.4627 | 0.3256 | 2.5326 | 0.3261 | 2.5093 | 0.3263 | 2.5052
0.3256 | 2.9296 | 0.3292 | 2.4807 | 0.3281 | 2.5487 | 0.3288 | 2.5276 | 0.329 | 2.526
0.3282 | 2.9376 | 0.3319 | 2.5027 | 0.3309 | 2.5631 | 0.3314 | 2.5456 | 0.3318 | 2.5453
0.3309 | 2.9448 | 0.3347 | 2.5205 | 0.3337 | 2.5816 | 0.3339 | 2.5626 | 0.3345 | 2.5655
0.3336 | 2.9544 | 0.3375 | 2.5414 | 0.3364 | 2.5976 | 0.3365 | 2.5802 | 0.3373 | 2.5835
0.3363 | 2.9591 | 0.3404 | 2.5614 | 0.3392 | 2.612 | 0.3392 | 2.5992 | 0.3402 | 2.5964
0.3389 | 2.9674 | 0.3433 | 2.5837 | 0.3419 | 2.6271 | 0.342 | 2.6126 | 0.343 | 2.6126
0.3415 | 2.9708 | 0.346 | 2.6038 | 0.3447 | 2.6392 | 0.3448 | 2.6313 | 0.3459 | 2.6285
0.3441 | 2.9804 | 0.3485 | 2.6248 | 0.3476 | 2.6529 | 0.3475 | 2.646 | 0.3485 | 2.6443
0.3468 | 2.988 | 0.3509 | 2.6437 | 0.3504 | 2.6634 | 0.3503 | 2.6626 | 0.351 | 2.6566
0.3497 | 2.9988 | 0.3533 | 2.659 | 0.3533 | 2.6771 | 0.3531 | 2.6747 | 0.3534 | 2.6727
0.3526 | 3.0096 | 0.3558 | 2.6761 | 0.356 | 2.6864 | 0.3559 | 2.6919 | 0.3558 | 2.6834
0.3555 | 3.0179 | 0.3584 | 2.6933 | 0.3585 | 2.6995 | 0.3588 | 2.7062 | 0.3583 | 2.696
0.3582 | 3.0303 | 0.361 | 2.7185 | 0.3609 | 2.7113 | 0.3616 | 2.7202 | 0.3609 | 2.7096
0.3609 | 3.0418 | 0.3637 | 2.7355 | 0.3633 | 2.7208 | 0.3643 | 2.7306 | 0.3636 | 2.7214
0.3635 | 3.0611 | 0.3664 | 2.7573 | 0.3658 | 2.7298 | 0.3668 | 2.7425 | 0.3663 | 2.7315
0.3662 | 3.0787 | 0.3691 | 2.7742 | 0.3684 | 2.7376 | 0.3692 | 2.7553 | 0.369 | 2.7443
0.369 | 3.0991 | 0.3717 | 2.7942 | 0.371 | 2.7482 | 0.3716 | 2.7655 | 0.3716 | 2.7588
0.3718 | 3.1156 | 0.3744 | 2.8112 | 0.3737 | 2.7567 | 0.3741 | 2.7785 | 0.3742 | 2.7715
0.3744 | 3.1352 | 0.3773 | 2.835 | 0.3764 | 2.766 | 0.3767 | 2.7882 | 0.377 | 2.7903
0.3769 | 3.1529 | 0.3803 | 2.8579 | 0.3791 | 2.7691 | 0.3794 | 2.8008 | 0.3799 | 2.8046
0.3794 | 3.1691 | 0.3832 | 2.8779 | 0.3817 | 2.7756 | 0.3821 | 2.8093 | 0.383 | 2.822
0.382 | 3.189 | 0.3861 | 2.9008 | 0.3844 | 2.7788 | 0.3848 | 2.8204 | 0.3859 | 2.8365
0.3847 | 3.206 | 0.3889 | 2.9227 | 0.3873 | 2.7841 | 0.3874 | 2.829 | 0.3888 | 2.8529
0.3875 | 3.2287 | 0.3915 | 2.945 | 0.3903 | 2.7832 | 0.39 | 2.8427 | 0.3915 | 2.8646
0.3903 | 3.2465 | 0.3941 | 2.9615 | 0.3933 | 2.7858 | 0.3928 | 2.8577 | 0.3941 | 2.8801
0.393 | 3.2651 | 0.3967 | 2.9812 | 0.3961 | 2.7867 | 0.3957 | 2.8756 | 0.3967 | 2.8943
0.3956 | 3.2818 | 0.3992 | 2.9951 | 0.3989 | 2.7911 | 0.3987 | 2.8961 | 0.3992 | 2.9093
0.3982 | 3.3009 | 0.4017 | 3.0121 | 0.4016 | 2.7983 | 0.4017 | 2.9137 | 0.4017 | 2.9262
0.4009 | 3.3209 | 0.4042 | 3.0254 | 0.4042 | 2.8055 | 0.4045 | 2.9332 | 0.4042 | 2.9419
0.4035 | 3.338 | 0.4066 | 3.0388 | 0.4067 | 2.8138 | 0.4072 | 2.9476 | 0.4067 | 2.9601
0.4062 | 3.3575 | 0.4091 | 3.0533 | 0.4092 | 2.8168 | 0.4099 | 2.9675 | 0.4091 | 2.9754
0.4089 | 3.3759 | 0.4116 | 3.0686 | 0.4117 | 2.8279 | 0.4125 | 2.9821 | 0.4116 | 2.9943
0.4116 | 3.3969 | 0.4143 | 3.0868 | 0.4142 | 2.8385 | 0.415 | 2.9998 | 0.4142 | 3.0101
0.4142 | 3.4124 | 0.417 | 3.1011 | 0.4166 | 2.8535 | 0.4175 | 3.0166 | 0.4168 | 3.0293
0.4166 | 3.431 | 0.4198 | 3.1172 | 0.4191 | 2.8625 | 0.42 | 3.0341 | 0.4196 | 3.0453
0.4191 | 3.4454 | 0.4227 | 3.1274 | 0.4216 | 2.8738 | 0.4225 | 3.0501 | 0.4224 | 3.0669
0.4217 | 3.4637 | 0.4254 | 3.1409 | 0.4243 | 2.8867 | 0.4249 | 3.0658 | 0.4253 | 3.0847
0.4243 | 3.4838 | 0.4282 | 3.1479 | 0.427 | 2.8998 | 0.4274 | 3.0815 | 0.428 | 3.1018
0.427 | 3.5007 | 0.4309 | 3.1592 | 0.4298 | 2.9144 | 0.43 | 3.0983 | 0.4307 | 3.12
0.4296 | 3.5199 | 0.4337 | 3.1671 | 0.4327 | 2.9243 | 0.4326 | 3.1172 | 0.4335 | 3.1369
0.4323 | 3.5384 | 0.4366 | 3.1806 | 0.4354 | 2.9383 | 0.4354 | 3.1336 | 0.4364 | 3.1573
0.4351 | 3.5594 | 0.4394 | 3.1913 | 0.4381 | 2.95 | 0.4382 | 3.1543 | 0.4392 | 3.1749
0.4378 | 3.5753 | 0.442 | 3.1979 | 0.4409 | 2.9644 | 0.441 | 3.1714 | 0.4419 | 3.1957
0.4406 | 3.5955 | 0.4445 | 3.2057 | 0.4437 | 2.9738 | 0.4438 | 3.1924 | 0.4445 | 3.2075
0.4434 | 3.6127 | 0.4469 | 3.212 | 0.4466 | 2.9907 | 0.4465 | 3.2085 | 0.447 | 3.2238
0.4462 | 3.6331 | 0.4494 | 3.2181 | 0.4494 | 3.0021 | 0.4493 | 3.2273 | 0.4494 | 3.2379
0.4489 | 3.6522 | 0.4519 | 3.2228 | 0.452 | 3.0157 | 0.4521 | 3.244 | 0.4519 | 3.2553
0.4514 | 3.6694 | 0.4545 | 3.2345 | 0.4544 | 3.0259 | 0.455 | 3.2628 | 0.4545 | 3.2689
0.4539 | 3.6872 | 0.4571 | 3.243 | 0.4569 | 3.0381 | 0.4577 | 3.2808 | 0.4571 | 3.2849
0.4563 | 3.703 | 0.4597 | 3.2541 | 0.4593 | 3.0499 | 0.4603 | 3.2971 | 0.4597 | 3.3008
0.4589 | 3.7229 | 0.4622 | 3.2618 | 0.4619 | 3.0616 | 0.4627 | 3.3136 | 0.4623 | 3.3158
0.4615 | 3.7388 | 0.4648 | 3.2731 | 0.4645 | 3.0762 | 0.4652 | 3.3274 | 0.4648 | 3.3332
0.4642 | 3.7576 | 0.4674 | 3.2842 | 0.4671 | 3.0892 | 0.4677 | 3.3451 | 0.4673 | 3.3455
0.4669 | 3.7753 | 0.4701 | 3.2971 | 0.4697 | 3.1044 | 0.4702 | 3.3598 | 0.47 | 3.3631
0.4696 | 3.7956 | 0.473 | 3.3078 | 0.4722 | 3.1148 | 0.4728 | 3.379 | 0.4728 | 3.3774
0.4721 | 3.8127 | 0.4759 | 3.3175 | 0.4748 | 3.1312 | 0.4754 | 3.3939 | 0.4757 | 3.3977
0.4747 | 3.8314 | 0.4788 | 3.3321 | 0.4774 | 3.1462 | 0.478 | 3.4144 | 0.4786 | 3.4152
0.4775 | 3.8509 | 0.4816 | 3.3407 | 0.4802 | 3.1648 | 0.4806 | 3.4278 | 0.4815 | 3.433
0.4804 | 3.8677 | 0.4843 | 3.353 | 0.483 | 3.1847 | 0.4831 | 3.4451 | 0.4842 | 3.4486
0.4834 | 3.8892 | 0.487 | 3.3597 | 0.486 | 3.2047 | 0.4858 | 3.4633 | 0.4869 | 3.4644
0.4863 | 3.9088 | 0.4897 | 3.3705 | 0.4889 | 3.2262 | 0.4885 | 3.4829 | 0.4896 | 3.4812
0.4891 | 3.9308 | 0.4925 | 3.38 | 0.4916 | 3.2431 | 0.4914 | 3.5037 | 0.4924 | 3.4988
0.4918 | 3.9462 | 0.4952 | 3.3916 | 0.4943 | 3.2632 | 0.4944 | 3.5216 | 0.4951 | 3.5159
0.4945 | 3.9651 | 0.4977 | 3.399 | 0.497 | 3.2795 | 0.4973 | 3.5423 | 0.4978 | 3.5279
0.4971 | 3.9816 | 0.5003 | 3.4096 | 0.4997 | 3.3022 | 0.5 | 3.5589 | 0.5003 | 3.5439
0.4997 | 3.9993 | 0.5028 | 3.4226 | 0.5025 | 3.3217 | 0.5026 | 3.5775 | 0.5028 | 3.5589
0.5023 | 4.0167 | 0.5054 | 3.4391 | 0.5052 | 3.3401 | 0.5053 | 3.5927 | 0.5054 | 3.5749
0.5048 | 4.0302 | 0.5081 | 3.4596 | 0.5077 | 3.3561 | 0.5081 | 3.6136 | 0.508 | 3.5847
0.5072 | 4.0484 | 0.5108 | 3.474 | 0.5102 | 3.3754 | 0.5109 | 3.63 | 0.5107 | 3.6001
0.5096 | 4.0643 | 0.5136 | 3.493 | 0.5128 | 3.3922 | 0.5135 | 3.6487 | 0.5135 | 3.6129
0.512 | 4.0821 | 0.5163 | 3.507 | 0.5154 | 3.4114 | 0.5161 | 3.6648 | 0.5162 | 3.6267
0.5146 | 4.0978 | 0.5189 | 3.5248 | 0.5181 | 3.4299 | 0.5186 | 3.6812 | 0.5189 | 3.6383
0.5172 | 4.117 | 0.5215 | 3.5384 | 0.5208 | 3.4479 | 0.5211 | 3.6967 | 0.5215 | 3.6483
0.52 | 4.1361 | 0.5241 | 3.5561 | 0.5236 | 3.4692 | 0.5238 | 3.7129 | 0.5241 | 3.6621
0.5228 | 4.1546 | 0.5268 | 3.5733 | 0.5263 | 3.4863 | 0.5265 | 3.7316 | 0.5267 | 3.6777
0.5255 | 4.1728 | 0.5295 | 3.5902 | 0.5289 | 3.507 | 0.5292 | 3.7481 | 0.5294 | 3.697
0.5281 | 4.1885 | 0.5322 | 3.6061 | 0.5315 | 3.5241 | 0.532 | 3.7677 | 0.5321 | 3.7121
0.5308 | 4.209 | 0.5349 | 3.6205 | 0.5341 | 3.5458 | 0.5347 | 3.7834 | 0.5348 | 3.7323
0.5335 | 4.2265 | 0.5375 | 3.6372 | 0.5368 | 3.5644 | 0.5373 | 3.8034 | 0.5375 | 3.7482
0.5364 | 4.2469 | 0.54 | 3.6502 | 0.5395 | 3.587 | 0.5399 | 3.8157 | 0.5401 | 3.766
0.5392 | 4.2647 | 0.5425 | 3.6685 | 0.5422 | 3.6064 | 0.5425 | 3.8332 | 0.5425 | 3.7797
0.542 | 4.2849 | 0.545 | 3.6823 | 0.5449 | 3.6233 | 0.5452 | 3.8486 | 0.5451 | 3.795
0.5447 | 4.3028 | 0.5477 | 3.698 | 0.5475 | 3.6413 | 0.5479 | 3.8688 | 0.5476 | 3.8123
0.5473 | 4.3197 | 0.5504 | 3.712 | 0.55 | 3.6578 | 0.5506 | 3.8865 | 0.5503 | 3.8295
0.5499 | 4.3366 | 0.5531 | 3.7285 | 0.5525 | 3.6767 | 0.5533 | 3.9032 | 0.553 | 3.8451
0.5525 | 4.3521 | 0.5558 | 3.7432 | 0.5551 | 3.6934 | 0.5559 | 3.919 | 0.5557 | 3.8612
0.5552 | 4.3714 | 0.5585 | 3.7611 | 0.5577 | 3.7127 | 0.5583 | 3.9325 | 0.5585 | 3.8798
0.5579 | 4.3879 | 0.5613 | 3.7786 | 0.5604 | 3.7299 | 0.5608 | 3.9508 | 0.5612 | 3.8957
0.5605 | 4.4085 | 0.5642 | 3.7944 | 0.5631 | 3.7522 | 0.5634 | 3.9641 | 0.564 | 3.916
0.5631 | 4.4244 | 0.567 | 3.8128 | 0.5658 | 3.7715 | 0.5661 | 3.9806 | 0.5668 | 3.932
0.5657 | 4.4433 | 0.5699 | 3.8284 | 0.5686 | 3.7932 | 0.5688 | 3.9961 | 0.5697 | 3.9506
0.5683 | 4.4596 | 0.5726 | 3.8453 | 0.5714 | 3.8147 | 0.5715 | 4.0135 | 0.5725 | 3.9668
0.571 | 4.4778 | 0.5751 | 3.859 | 0.5742 | 3.8331 | 0.5742 | 4.0289 | 0.5751 | 3.9833
0.5738 | 4.4963 | 0.5776 | 3.8755 | 0.5771 | 3.8532 | 0.577 | 4.0482 | 0.5777 | 3.9984
0.5766 | 4.5126 | 0.5802 | 3.8882 | 0.5799 | 3.8727 | 0.5798 | 4.0664 | 0.5802 | 4.015
0.5795 | 4.5339 | 0.5828 | 3.9048 | 0.5826 | 3.8943 | 0.5826 | 4.0859 | 0.5827 | 4.0305
0.5822 | 4.5535 | 0.5854 | 3.9194 | 0.5851 | 3.9115 | 0.5855 | 4.1013 | 0.5853 | 4.0461
0.5849 | 4.5723 | 0.5881 | 3.9369 | 0.5876 | 3.9312 | 0.5883 | 4.1171 | 0.588 | 4.0642
0.5875 | 4.5873 | 0.5908 | 3.9536 | 0.5902 | 3.9454 | 0.5909 | 4.134 | 0.5907 | 4.0796
0.5902 | 4.6072 | 0.5934 | 3.9653 | 0.5927 | 3.9663 | 0.5935 | 4.1469 | 0.5934 | 4.0994
0.5929 | 4.624 | 0.5959 | 3.9798 | 0.5954 | 3.9827 | 0.596 | 4.1658 | 0.5959 | 4.1136
0.5956 | 4.6428 | 0.5985 | 3.9921 | 0.5981 | 4.0028 | 0.5985 | 4.179 | 0.5984 | 4.1291
0.5983 | 4.6607 | 0.6012 | 4.0102 | 0.6008 | 4.0215 | 0.6011 | 4.1983 | 0.601 | 4.1407
0.6008 | 4.6764 | 0.604 | 4.0267 | 0.6034 | 4.0418 | 0.6038 | 4.2132 | 0.6038 | 4.158
0.6034 | 4.6959 | 0.6069 | 4.0471 | 0.6059 | 4.0616 | 0.6065 | 4.2303 | 0.6066 | 4.1755
0.6059 | 4.7117 | 0.6098 | 4.0627 | 0.6085 | 4.0796 | 0.6092 | 4.2465 | 0.6095 | 4.1953
0.6085 | 4.7314 | 0.6125 | 4.0806 | 0.6112 | 4.0999 | 0.6117 | 4.2647 | 0.6123 | 4.2113
0.6112 | 4.7452 | 0.6152 | 4.0937 | 0.614 | 4.1188 | 0.6143 | 4.2808 | 0.6151 | 4.2283
0.6139 | 4.7647 | 0.6178 | 4.1086 | 0.6169 | 4.1404 | 0.6168 | 4.2967 | 0.6177 | 4.2467
0.6166 | 4.7821 | 0.6204 | 4.1238 | 0.6197 | 4.157 | 0.6196 | 4.3125 | 0.6203 | 4.2603
0.6193 | 4.7997 | 0.623 | 4.1382 | 0.6225 | 4.1797 | 0.6224 | 4.3286 | 0.6229 | 4.2785
0.6218 | 4.8159 | 0.6255 | 4.1562 | 0.6251 | 4.1977 | 0.6253 | 4.3474 | 0.6255 | 4.2922
0.6244 | 4.8305 | 0.628 | 4.1689 | 0.6278 | 4.2183 | 0.6281 | 4.3631 | 0.628 | 4.3098
0.6269 | 4.8501 | 0.6305 | 4.1849 | 0.6304 | 4.2357 | 0.6308 | 4.3816 | 0.6305 | 4.3221
0.6296 | 4.8657 | 0.6329 | 4.1959 | 0.6329 | 4.2553 | 0.6335 | 4.3977 | 0.633 | 4.339
0.6323 | 4.8874 | 0.6353 | 4.2112 | 0.6355 | 4.2752 | 0.6361 | 4.416 | 0.6354 | 4.3522
0.635 | 4.9031 | 0.6379 | 4.2237 | 0.638 | 4.2928 | 0.6387 | 4.4306 | 0.6379 | 4.3684
0.6377 | 4.9222 | 0.6406 | 4.2428 | 0.6404 | 4.3105 | 0.6413 | 4.4473 | 0.6405 | 4.3836
0.6403 | 4.9371 | 0.6433 | 4.2581 | 0.6428 | 4.3241 | 0.6438 | 4.4618 | 0.6431 | 4.4002
0.6429 | 4.9543 | 0.646 | 4.2754 | 0.6453 | 4.3457 | 0.6463 | 4.4782 | 0.6459 | 4.4169
0.6455 | 4.9714 | 0.6488 | 4.293 | 0.6479 | 4.3627 | 0.6487 | 4.4921 | 0.6487 | 4.4337
0.6482 | 4.9909 | 0.6515 | 4.3086 | 0.6506 | 4.3846 | 0.6512 | 4.5066 | 0.6514 | 4.4537
0.6509 | 5.0118 | 0.6542 | 4.3262 | 0.6533 | 4.403 | 0.6536 | 4.5232 | 0.6541 | 4.4665
0.6537 | 5.0264 | 0.657 | 4.3388 | 0.6561 | 4.4228 | 0.6562 | 4.5389 | 0.6568 | 4.4842
0.6564 | 5.0463 | 0.6598 | 4.3581 | 0.6588 | 4.4414 | 0.6589 | 4.5554 | 0.6596 | 4.5012
0.6591 | 5.0608 | 0.6627 | 4.3744 | 0.6615 | 4.4619 | 0.6616 | 4.569 | 0.6625 | 4.5224
0.6619 | 5.0814 | 0.6655 | 4.3931 | 0.6642 | 4.4819 | 0.6644 | 4.5877 | 0.6653 | 4.5382
0.6647 | 5.0998 | 0.6681 | 4.408 | 0.667 | 4.5009 | 0.6671 | 4.6023 | 0.668 | 4.5528
0.6675 | 5.1183 | 0.6707 | 4.4236 | 0.6699 | 4.5235 | 0.6698 | 4.6212 | 0.6706 | 4.5662
0.6704 | 5.1353 | 0.6733 | 4.435 | 0.6727 | 4.5435 | 0.6725 | 4.637 | 0.6732 | 4.5821
0.6731 | 5.1536 | 0.6759 | 4.4506 | 0.6754 | 4.5651 | 0.6754 | 4.656 | 0.6759 | 4.5988
0.6756 | 5.1721 | 0.6786 | 4.4672 | 0.6781 | 4.5803 | 0.6782 | 4.6729 | 0.6785 | 4.6149
0.678 | 5.1861 | 0.6814 | 4.484 | 0.6807 | 4.6012 | 0.6811 | 4.6928 | 0.6813 | 4.6351
0.6805 | 5.2045 | 0.6841 | 4.5007 | 0.6833 | 4.6181 | 0.6838 | 4.7077 | 0.684 | 4.6494
0.683 | 5.2163 | 0.6867 | 4.5148 | 0.6859 | 4.6385 | 0.6864 | 4.7207 | 0.6866 | 4.6676
0.6856 | 5.2335 | 0.6892 | 4.5321 | 0.6886 | 4.6574 | 0.689 | 4.7381 | 0.6892 | 4.6803
0.6882 | 5.252 | 0.6918 | 4.544 | 0.6914 | 4.6776 | 0.6916 | 4.7532 | 0.6918 | 4.6964
0.691 | 5.2716 | 0.6945 | 4.5619 | 0.694 | 4.6955 | 0.6943 | 4.7705 | 0.6944 | 4.7101
0.6937 | 5.2883 | 0.6972 | 4.5759 | 0.6966 | 4.7136 | 0.697 | 4.784 | 0.697 | 4.727
0.6963 | 5.3048 | 0.7 | 4.5951 | 0.6992 | 4.7346 | 0.6997 | 4.8044 | 0.6998 | 4.7445
0.6989 | 5.3215 | 0.7028 | 4.6105 | 0.7018 | 4.7517 | 0.7024 | 4.8197 | 0.7026 | 4.7632
0.7016 | 5.3351 | 0.7056 | 4.6279 | 0.7044 | 4.7718 | 0.705 | 4.8366 | 0.7055 | 4.7813
0.7045 | 5.3574 | 0.7082 | 4.6427 | 0.7072 | 4.7881 | 0.7076 | 4.8506 | 0.7082 | 4.7972
0.7075 | 5.3769 | 0.7108 | 4.6557 | 0.71 | 4.812 | 0.7101 | 4.8669 | 0.7108 | 4.8143
0.7104 | 5.3981 | 0.7135 | 4.6717 | 0.7129 | 4.8318 | 0.7128 | 4.8824 | 0.7134 | 4.8299
0.7133 | 5.4155 | 0.7163 | 4.6832 | 0.7156 | 4.853 | 0.7156 | 4.901 | 0.7161 | 4.8455
0.716 | 5.4334 | 0.7191 | 4.7017 | 0.7182 | 4.8686 | 0.7184 | 4.919 | 0.7189 | 4.8607
0.7187 | 5.4509 | 0.7218 | 4.7166 | 0.7208 | 4.888 | 0.7213 | 4.9349 | 0.7217 | 4.8813
0.7214 | 5.4674 | 0.7244 | 4.7336 | 0.7235 | 4.9064 | 0.724 | 4.9526 | 0.7244 | 4.8943
0.7239 | 5.4865 | 0.727 | 4.7458 | 0.7263 | 4.9255 | 0.7266 | 4.9664 | 0.727 | 4.9105
0.7265 | 5.5003 | 0.7297 | 4.7616 | 0.7291 | 4.946 | 0.7292 | 4.9872 | 0.7296 | 4.9273
0.729 | 5.5179 | 0.7324 | 4.7755 | 0.7318 | 4.965 | 0.7319 | 5.0017 | 0.7323 | 4.9442
0.7314 | 5.5316 | 0.7351 | 4.792 | 0.7344 | 4.9864 | 0.7347 | 5.0195 | 0.735 | 4.9602
0.7339 | 5.5484 | 0.7379 | 4.8064 | 0.7371 | 5.0025 | 0.7375 | 5.0343 | 0.7377 | 4.9769
0.7363 | 5.562 | 0.7406 | 4.8229 | 0.7397 | 5.0236 | 0.7402 | 5.0511 | 0.7404 | 4.996
0.7389 | 5.5802 | 0.7432 | 4.8381 | 0.7424 | 5.0413 | 0.7428 | 5.0668 | 0.7431 | 5.0111
0.7415 | 5.5987 | 0.7457 | 4.8497 | 0.7451 | 5.062 | 0.7455 | 5.0853 | 0.7457 | 5.0259
0.7442 | 5.6156 | 0.7482 | 4.8653 | 0.7479 | 5.0803 | 0.7481 | 5.1006 | 0.7482 | 5.0389
0.747 | 5.6358 | 0.7508 | 4.8779 | 0.7506 | 5.1 | 0.7508 | 5.1161 | 0.7508 | 5.0562
0.7498 | 5.6517 | 0.7535 | 4.8948 | 0.7531 | 5.1185 | 0.7535 | 5.135 | 0.7534 | 5.0731
0.7526 | 5.6703 | 0.7562 | 4.9074 | 0.7557 | 5.1369 | 0.7563 | 5.1512 | 0.7561 | 5.0901
0.7552 | 5.6844 | 0.7589 | 4.925 | 0.7582 | 5.1542 | 0.759 | 5.1701 | 0.7588 | 5.1039
0.758 | 5.704 | 0.7615 | 4.9367 | 0.7608 | 5.1719 | 0.7615 | 5.1834 | 0.7615 | 5.122
0.7608 | 5.7219 | 0.764 | 4.9507 | 0.7635 | 5.1927 | 0.7641 | 5.1997 | 0.764 | 5.1395
0.7636 | 5.7404 | 0.7666 | 4.9637 | 0.7662 | 5.21 | 0.7666 | 5.2144 | 0.7666 | 5.1545
0.7664 | 5.7562 | 0.7691 | 4.9789 | 0.7689 | 5.2319 | 0.7692 | 5.2334 | 0.7691 | 5.172
0.769 | 5.7716 | 0.7719 | 4.9957 | 0.7715 | 5.2477 | 0.7719 | 5.2482 | 0.7717 | 5.1861
0.7715 | 5.7892 | 0.7746 | 5.012 | 0.774 | 5.2675 | 0.7746 | 5.2646 | 0.7744 | 5.2028
0.774 | 5.8034 | 0.7774 | 5.028 | 0.7765 | 5.2834 | 0.7773 | 5.2812 | 0.7772 | 5.2175
0.7766 | 5.8236 | 0.7801 | 5.0421 | 0.7791 | 5.3047 | 0.7799 | 5.299 | 0.78 | 5.237
0.7791 | 5.8387 | 0.7828 | 5.0582 | 0.7819 | 5.324 | 0.7824 | 5.3177 | 0.7827 | 5.2512
0.7817 | 5.8555 | 0.7855 | 5.0712 | 0.7846 | 5.342 | 0.7849 | 5.3318 | 0.7854 | 5.2727
0.7844 | 5.8717 | 0.7883 | 5.0906 | 0.7874 | 5.3613 | 0.7875 | 5.3477 | 0.7881 | 5.2899
0.787 | 5.889 | 0.7912 | 5.1075 | 0.7901 | 5.379 | 0.7902 | 5.3632 | 0.7909 | 5.3085
0.7895 | 5.9048 | 0.7939 | 5.124 | 0.7928 | 5.4017 | 0.793 | 5.3833 | 0.7938 | 5.326
0.792 | 5.9201 | 0.7965 | 5.1361 | 0.7956 | 5.418 | 0.7958 | 5.4005 | 0.7965 | 5.3441
0.7946 | 5.937 | 0.799 | 5.1484 | 0.7983 | 5.4407 | 0.7985 | 5.4205 | 0.799 | 5.3625
0.7974 | 5.9527 | 0.8014 | 5.1636 | 0.8011 | 5.4588 | 0.8012 | 5.435 | 0.8014 | 5.3766
0.8002 | 5.9732 | 0.8038 | 5.177 | 0.8039 | 5.4802 | 0.804 | 5.4525 | 0.8038 | 5.3938
0.8031 | 5.9905 | 0.8063 | 5.1915 | 0.8065 | 5.4974 | 0.8068 | 5.4703 | 0.8063 | 5.409
0.8059 | 6.0117 | 0.8088 | 5.2057 | 0.8089 | 5.5157 | 0.8095 | 5.4885 | 0.8088 | 5.4269
0.8087 | 6.027 | 0.8115 | 5.2239 | 0.8113 | 5.5321 | 0.8122 | 5.5058 | 0.8114 | 5.4404
0.8113 | 6.0464 | 0.8142 | 5.2387 | 0.8137 | 5.5484 | 0.8148 | 5.5231 | 0.8141 | 5.4601
0.8139 | 6.0635 | 0.8169 | 5.2551 | 0.8162 | 5.5643 | 0.8172 | 5.5395 | 0.8168 | 5.4773
0.8167 | 6.0793 | 0.8195 | 5.2689 | 0.8188 | 5.5817 | 0.8196 | 5.5517 | 0.8195 | 5.4969
0.8194 | 6.0946 | 0.8222 | 5.2858 | 0.8215 | 5.6015 | 0.8221 | 5.5675 | 0.8221 | 5.5141
0.8221 | 6.1101 | 0.8249 | 5.3014 | 0.8242 | 5.6185 | 0.8246 | 5.5813 | 0.8248 | 5.5343
0.8246 | 6.1283 | 0.8279 | 5.3201 | 0.8269 | 5.6389 | 0.8272 | 5.5991 | 0.8276 | 5.5528
0.8272 | 6.1431 | 0.8309 | 5.3377 | 0.8295 | 5.6575 | 0.8298 | 5.6143 | 0.8305 | 5.5716
0.8297 | 6.1629 | 0.8338 | 5.3571 | 0.8322 | 5.6787 | 0.8325 | 5.6339 | 0.8335 | 5.5924
0.8323 | 6.175 | 0.8366 | 5.3727 | 0.8349 | 5.6967 | 0.8352 | 5.6498 | 0.8364 | 5.6086
0.835 | 6.192 | 0.8394 | 5.3883 | 0.8379 | 5.7211 | 0.8379 | 5.666 | 0.8392 | 5.629
0.8377 | 6.2099 | 0.842 | 5.4067 | 0.8409 | 5.7404 | 0.8405 | 5.682 | 0.8419 | 5.6444
0.8404 | 6.2281 | 0.8446 | 5.4202 | 0.8438 | 5.7615 | 0.8434 | 5.702 | 0.8445 | 5.6623
0.8431 | 6.2456 | 0.8471 | 5.435 | 0.8466 | 5.7801 | 0.8463 | 5.7236 | 0.8471 | 5.6773
0.8457 | 6.2612 | 0.8496 | 5.4471 | 0.8493 | 5.7986 | 0.8493 | 5.7429 | 0.8496 | 5.6975
0.8482 | 6.2789 | 0.852 | 5.465 | 0.852 | 5.8171 | 0.8522 | 5.7629 | 0.8521 | 5.7147
0.8509 | 6.2957 | 0.8545 | 5.4774 | 0.8545 | 5.835 | 0.855 | 5.7781 | 0.8545 | 5.7301
0.8535 | 6.3153 | 0.8569 | 5.491 | 0.857 | 5.8544 | 0.8577 | 5.7971 | 0.8569 | 5.7439
0.8563 | 6.3316 | 0.8593 | 5.5038 | 0.8595 | 5.8712 | 0.8604 | 5.8115 | 0.8593 | 5.7575
0.859 | 6.3488 | 0.8618 | 5.5174 | 0.862 | 5.8906 | 0.8629 | 5.83 | 0.8618 | 5.7745
0.8617 | 6.3652 | 0.8644 | 5.5329 | 0.8644 | 5.9055 | 0.8654 | 5.8434 | 0.8643 | 5.7909
0.8643 | 6.3821 | 0.8672 | 5.5479 | 0.8668 | 5.923 | 0.8679 | 5.861 | 0.867 | 5.8113
0.8669 | 6.3971 | 0.87 | 5.5685 | 0.8693 | 5.9384 | 0.8704 | 5.873 | 0.8698 | 5.8282
0.8694 | 6.4123 | 0.8729 | 5.5855 | 0.8718 | 5.9566 | 0.8728 | 5.8883 | 0.8726 | 5.8493
0.8721 | 6.431 | 0.8757 | 5.6026 | 0.8744 | 5.9758 | 0.8752 | 5.9036 | 0.8755 | 5.8643
0.8749 | 6.4477 | 0.8784 | 5.6142 | 0.8772 | 5.995 | 0.8776 | 5.9177 | 0.8782 | 5.8843
0.8777 | 6.4679 | 0.8812 | 5.6323 | 0.88 | 6.0158 | 0.8801 | 5.9346 | 0.881 | 5.9021
0.8804 | 6.482 | 0.884 | 5.6489 | 0.8829 | 6.0347 | 0.8828 | 5.9497 | 0.8838 | 5.9219
0.8831 | 6.5016 | 0.8869 | 5.6665 | 0.8856 | 6.0537 | 0.8856 | 5.9685 | 0.8867 | 5.9429
0.8859 | 6.5187 | 0.8897 | 5.682 | 0.8884 | 6.0706 | 0.8884 | 5.984 | 0.8895 | 5.9589
0.8887 | 6.5374 | 0.8924 | 5.6986 | 0.8911 | 6.0922 | 0.8913 | 6.0047 | 0.8923 | 5.978
0.8916 | 6.5555 | 0.8949 | 5.7117 | 0.894 | 6.1119 | 0.894 | 6.0196 | 0.8949 | 5.9942
0.8944 | 6.5722 | 0.8974 | 5.7239 | 0.8969 | 6.1357 | 0.8968 | 6.0377 | 0.8974 | 6.0114
0.8972 | 6.5909 | 0.9 | 5.7413 | 0.8997 | 6.1554 | 0.8996 | 6.0546 | 0.8999 | 6.0243
0.8999 | 6.6072 | 0.9026 | 5.7549 | 0.9023 | 6.173 | 0.9025 | 6.0742 | 0.9025 | 6.0426
0.9024 | 6.6248 | 0.9053 | 5.7723 | 0.9048 | 6.1875 | 0.9053 | 6.0919 | 0.9051 | 6.0587
0.9049 | 6.6363 | 0.9079 | 5.7846 | 0.9074 | 6.2057 | 0.9081 | 6.1113 | 0.9078 | 6.0775
0.9074 | 6.6546 | 0.9105 | 5.7995 | 0.9099 | 6.2231 | 0.9107 | 6.1256 | 0.9105 | 6.0939
0.91 | 6.6689 | 0.9131 | 5.8144 | 0.9125 | 6.2416 | 0.9132 | 6.138 | 0.9131 | 6.1105
0.9126 | 6.6859 | 0.9157 | 5.8311 | 0.9152 | 6.2626 | 0.9157 | 6.1535 | 0.9156 | 6.1282
0.9153 | 6.7042 | 0.9184 | 5.8452 | 0.9179 | 6.2809 | 0.9183 | 6.1674 | 0.9183 | 6.1458
0.918 | 6.7204 | 0.9212 | 5.8603 | 0.9205 | 6.3017 | 0.9209 | 6.1847 | 0.921 | 6.1631
0.9206 | 6.7382 | 0.9241 | 5.8777 | 0.9231 | 6.3179 | 0.9236 | 6.2005 | 0.9239 | 6.1799
0.9231 | 6.7505 | 0.9271 | 5.8951 | 0.9257 | 6.3361 | 0.9263 | 6.2191 | 0.9268 | 6.2026
0.9257 | 6.7679 | 0.9299 | 5.9139 | 0.9284 | 6.3524 | 0.9288 | 6.2333 | 0.9297 | 6.2208
0.9285 | 6.7833 | 0.9326 | 5.9274 | 0.9312 | 6.3752 | 0.9314 | 6.2484 | 0.9325 | 6.2421
0.9314 | 6.8026 | 0.9352 | 5.9422 | 0.9341 | 6.3955 | 0.934 | 6.2628 | 0.9351 | 6.2562
0.9342 | 6.8198 | 0.9379 | 5.9552 | 0.937 | 6.416 | 0.9368 | 6.2808 | 0.9377 | 6.2753
0.9371 | 6.8397 | 0.9406 | 5.9734 | 0.9399 | 6.4352 | 0.9396 | 6.2963 | 0.9404 | 6.2896
0.9398 | 6.8558 | 0.9433 | 5.9861 | 0.9425 | 6.4538 | 0.9425 | 6.3129 | 0.9432 | 6.3076
0.9424 | 6.8718 | 0.9459 | 6.002 | 0.9452 | 6.4734 | 0.9454 | 6.3323 | 0.9458 | 6.3234
0.945 | 6.888 | 0.9484 | 6.0147 | 0.9478 | 6.4904 | 0.9482 | 6.3482 | 0.9484 | 6.3406
0.9476 | 6.9039 | 0.9508 | 6.0276 | 0.9505 | 6.511 | 0.9509 | 6.3663 | 0.9508 | 6.3567
0.9501 | 6.9225 | 0.9533 | 6.0415 | 0.9532 | 6.5273 | 0.9535 | 6.3787 | 0.9533 | 6.3708
0.9527 | 6.9329 | 0.9559 | 6.0535 | 0.9558 | 6.5466 | 0.9562 | 6.3966 | 0.9559 | 6.3906
0.9552 | 6.9495 | 0.9585 | 6.0693 | 0.9583 | 6.5605 | 0.959 | 6.4122 | 0.9585 | 6.4055
0.9576 | 6.9631 | 0.9612 | 6.0804 | 0.9608 | 6.579 | 0.9616 | 6.4313 | 0.9611 | 6.4238
0.96 | 6.9795 | 0.9639 | 6.0984 | 0.9633 | 6.5952 | 0.9642 | 6.4451 | 0.9638 | 6.4378
0.9625 | 6.9952 | 0.9665 | 6.1141 | 0.9659 | 6.6139 | 0.9667 | 6.46 | 0.9665 | 6.4566
0.965 | 7.011 | 0.9691 | 6.1316 | 0.9685 | 6.6318 | 0.9692 | 6.4715 | 0.9691 | 6.4734
0.9677 | 7.0263 | 0.9717 | 6.143 | 0.9712 | 6.6495 | 0.9717 | 6.4869 | 0.9717 | 6.4908
0.9705 | 7.0419 | 0.9744 | 6.158 | 0.9739 | 6.6697 | 0.9743 | 6.5047 | 0.9743 | 6.5066
0.9733 | 7.0611 | 0.9771 | 6.1717 | 0.9765 | 6.6893 | 0.9769 | 6.5206 | 0.977 | 6.5253
0.9761 | 7.0776 | 0.9798 | 6.1881 | 0.9792 | 6.7105 | 0.9796 | 6.5372 | 0.9797 | 6.5451
0.9788 | 7.0966 | 0.9825 | 6.2033 | 0.9817 | 6.7246 | 0.9823 | 6.5493 | 0.9824 | 6.5604
0.9815 | 7.1118 | 0.9852 | 6.2189 | 0.9844 | 6.7452 | 0.9849 | 6.5652 | 0.9852 | 6.5781
0.9843 | 7.1302 | 0.9878 | 6.2337 | 0.9871 | 6.7612 | 0.9875 | 6.5799 | 0.9879 | 6.5942
0.9871 | 7.147 | 0.9904 | 6.247 | 0.9898 | 6.782 | 0.9902 | 6.5994 | 0.9904 | 6.6139
0.99 | 7.1639 | 0.9929 | 6.2617 | 0.9926 | 6.7975 | 0.9928 | 6.6131 | 0.993 | 6.6263
0.9927 | 7.1822 | 0.9955 | 6.2709 | 0.9953 | 6.8173 | 0.9955 | 6.6301 | 0.9955 | 6.6426
0.9953 | 7.1988 | 0.9982 | 6.2859 | 0.9979 | 6.8365 | 0.9982 | 6.6434 | 0.9981 | 6.6595
0.9978 | 7.215 | 1 | 6.2956 | 1 | 6.8512 | 1 | 6.6563 | 1 | 6.6735
1 | 7.226 | 1.0001 | 6.2963 | 1.0002 | 6.8519 | 1.0001 | 6.6572 | 1.0002 | 6.6743
1.0001 | 7.2267 | 1.0039 | 6.3264 | 1.0037 | 6.8797 | 1.0039 | 6.6841 | 1.0039 | 6.6996
1.0038 | 7.2555 | 1.026 | 6.5006 | 1.0256 | 7.0618 | 1.0256 | 6.8583 | 1.026 | 6.882
1.0257 | 7.4276 | 1.0812 | 6.9169 | 1.0808 | 7.5065 | 1.0807 | 7.2784 | 1.0813 | 7.3095
1.0807 | 7.8491 | 1.1514 | 7.4214 | 1.1512 | 8.0593 | 1.1513 | 7.8111 | 1.1516 | 7.8432
1.1511 | 8.3685 | 1.2211 | 7.9025 | 1.221 | 8.5949 | 1.2212 | 8.3259 | 1.2214 | 8.3525
1.2211 | 8.8671 | 1.2884 | 8.345 | 1.2882 | 9.0946 | 1.2883 | 8.8093 | 1.2886 | 8.8346
1.2882 | 9.3336 | 1.3543 | 8.753 | 1.3542 | 9.5828 | 1.3543 | 9.277 | 1.3545 | 9.2975
1.3538 | 9.7789 | 1.4201 | 9.1308 | 1.4199 | 10.0619 | 1.4199 | 9.7325 | 1.4203 | 9.7496
1.4197 | 10.2141 | 1.4862 | 9.4798 | 1.4859 | 10.5406 | 1.486 | 10.1878 | 1.4864 | 10.1968
1.4859 | 10.6348 | 1.5522 | 9.8048 | 1.5519 | 11.0107 | 1.552 | 10.6284 | 1.5523 | 10.6335
1.5518 | 11.0453 | 1.6182 | 10.1113 | 1.6178 | 11.4779 | 1.6179 | 11.0662 | 1.6183 | 11.0652
1.6179 | 11.4392 | 1.6842 | 10.4117 | 1.6838 | 11.9385 | 1.6839 | 11.4912 | 1.6843 | 11.4839
1.6841 | 11.821 | 1.7503 | 10.7078 | 1.75 | 12.3914 | 1.7499 | 11.9107 | 1.7504 | 11.899
1.7506 | 12.1924 | 1.8168 | 11.0059 | 1.8164 | 12.8435 | 1.8164 | 12.3201 | 1.8169 | 12.3044
1.817 | 12.5563 | 1.8829 | 11.2942 | 1.8826 | 13.2881 | 1.8826 | 12.7206 | 1.8831 | 12.7008
1.8831 | 12.9077 | 1.9491 | 11.584 | 1.9486 | 13.7285 | 1.9486 | 13.1102 | 1.9492 | 13.0845
1.9494 | 13.2566 | 2.0155 | 11.871 | 2.0149 | 14.1622 | 2.0149 | 13.4942 | 2.0154 | 13.4642
2.0159 | 13.6004 | 2.0821 | 12.1591 | 2.0814 | 14.5953 | 2.0812 | 13.8717 | 2.0819 | 13.8363
2.0822 | 13.9371 | 2.1488 | 12.4402 | 2.1481 | 15.0189 | 2.1479 | 14.2444 | 2.1486 | 14.2041
2.1486 | 14.2755 | 2.2151 | 12.7138 | 2.2144 | 15.4367 | 2.2143 | 14.6118 | 2.215 | 14.5626
2.2151 | 14.6033 | 2.2815 | 12.9842 | 2.2808 | 15.8486 | 2.2807 | 14.9703 | 2.2815 | 14.9127
2.2817 | 14.9299 | 2.3481 | 13.2466 | 2.3474 | 16.2562 | 2.3474 | 15.327 | 2.3481 | 15.2614
2.348 | 15.2476 | 2.4145 | 13.4994 | 2.4138 | 16.6574 | 2.4138 | 15.6737 | 2.4144 | 15.6007
2.4144 | 15.5634 | 2.4812 | 13.7427 | 2.4805 | 17.0533 | 2.4804 | 16.0212 | 2.4812 | 15.9399
2.4812 | 15.8769 | 2.5479 | 13.9929 | 2.5472 | 17.443 | 2.5472 | 16.3631 | 2.5479 | 16.2723
2.5476 | 16.1864 | 2.6144 | 14.2405 | 2.6137 | 17.8251 | 2.6137 | 16.7 | 2.6144 | 16.6036
2.614 | 16.492 | 2.6809 | 14.4932 | 2.6802 | 18.2041 | 2.6802 | 17.0314 | 2.6809 | 16.9256
2.6805 | 16.7921 | 2.7473 | 14.7423 | 2.7466 | 18.5756 | 2.7466 | 17.3576 | 2.7473 | 17.2464
2.7471 | 17.0938 | 2.8141 | 14.9973 | 2.8134 | 18.9489 | 2.8133 | 17.6808 | 2.8141 | 17.5659
2.814 | 17.3901 | 2.8807 | 15.2516 | 2.8801 | 19.3096 | 2.8801 | 18.0002 | 2.8807 | 17.881
2.8806 | 17.6833 | 2.9471 | 15.5024 | 2.9465 | 19.6673 | 2.9465 | 18.3167 | 2.9472 | 18.1907
2.9473 | 17.968 | 3.0137 | 15.7549 | 3.0131 | 20.0159 | 3.0131 | 18.6276 | 3.0138 | 18.4939
3.0139 | 18.2477 | 3.0802 | 16.0047 | 3.0795 | 20.3632 | 3.0796 | 18.9387 | 3.0803 | 18.7972
3.0806 | 18.5168 | 3.1468 | 16.2561 | 3.1462 | 20.7057 | 3.1462 | 19.2437 | 3.1469 | 19.0957
3.1475 | 18.78 | 3.2133 | 16.5009 | 3.2128 | 21.0417 | 3.2128 | 19.5502 | 3.2134 | 19.3929
3.2142 | 19.041 | 3.2798 | 16.7483 | 3.2792 | 21.3744 | 3.2792 | 19.8477 | 3.2799 | 19.6847
3.2807 | 19.2964 | 3.3465 | 16.9947 | 3.3459 | 21.703 | 3.3459 | 20.146 | 3.3466 | 19.9784
3.3473 | 19.5544 | 3.4129 | 17.2401 | 3.4123 | 22.0279 | 3.4124 | 20.437 | 3.413 | 20.2666
3.4137 | 19.8068 | 3.4797 | 17.4853 | 3.479 | 22.3479 | 3.479 | 20.7284 | 3.4797 | 20.5569
3.4806 | 20.0649 | 3.5465 | 17.7304 | 3.5458 | 22.6689 | 3.5458 | 21.0127 | 3.5464 | 20.8407
3.5472 | 20.3187 | 3.6131 | 17.9712 | 3.6124 | 22.9796 | 3.6124 | 21.2907 | 3.613 | 21.124
3.6136 | 20.5716 | 3.6797 | 18.2158 | 3.679 | 23.296 | 3.6791 | 21.5605 | 3.6796 | 21.4032
3.6801 | 20.8234 | 3.7463 | 18.4613 | 3.7456 | 23.5996 | 3.7456 | 21.8221 | 3.7462 | 21.6757
3.7468 | 21.0711 | 3.8133 | 18.7051 | 3.8125 | 23.906 | 3.8125 | 22.0866 | 3.8132 | 21.948
3.8136 | 21.3182 | 3.8801 | 18.9459 | 3.8794 | 24.205 | 3.8795 | 22.347 | 3.8801 | 22.211
3.8801 | 21.5622 | 3.9466 | 19.1822 | 3.9459 | 24.4998 | 3.9459 | 22.6109 | 3.9466 | 22.4723
3.9466 | 21.8096 | 4.0134 | 19.422 | 4.0126 | 24.7913 | 4.0126 | 22.8666 | 4.0133 | 22.73
4.0132 | 22.0511 | 4.08 | 19.6596 | 4.0792 | 25.0782 | 4.0793 | 23.1213 | 4.0799 | 22.9867
4.0798 | 22.2913 | 4.1468 | 19.9022 | 4.1461 | 25.3626 | 4.1461 | 23.3659 | 4.1468 | 23.237
4.1468 | 22.5275 | 4.2134 | 20.1389 | 4.2128 | 25.6386 | 4.2129 | 23.6107 | 4.2135 | 23.4848
4.2138 | 22.7666 | 4.2798 | 20.3797 | 4.2793 | 25.9102 | 4.2794 | 23.8485 | 4.2799 | 23.7256
4.2804 | 23.0013 | 4.3464 | 20.621 | 4.3458 | 26.1747 | 4.346 | 24.085 | 4.3465 | 23.9665
4.3471 | 23.2353 | 4.4129 | 20.865 | 4.4123 | 26.4375 | 4.4124 | 24.3191 | 4.413 | 24.203
4.4135 | 23.4685 | 4.4796 | 21.1091 | 4.479 | 26.6912 | 4.479 | 24.5491 | 4.4797 | 24.4379
4.4804 | 23.6997 | 4.5464 | 21.3526 | 4.5458 | 26.9417 | 4.5459 | 24.7808 | 4.5465 | 24.6706
4.5471 | 23.9337 | 4.613 | 21.5999 | 4.6123 | 27.1819 | 4.6125 | 25.0057 | 4.613 | 24.8943
4.6135 | 24.1606 | 4.6795 | 21.8424 | 4.6789 | 27.4161 | 4.6791 | 25.2295 | 4.6796 | 25.1143
4.6802 | 24.395 | 4.746 | 22.0854 | 4.7454 | 27.6435 | 4.7456 | 25.4437 | 4.7461 | 25.32
4.7469 | 24.6208 | 4.8128 | 22.3288 | 4.8121 | 27.8713 | 4.8123 | 25.6604 | 4.8129 | 25.5282
4.8137 | 24.8486 | 4.8796 | 22.576 | 4.879 | 28.0957 | 4.8791 | 25.8679 | 4.8797 | 25.7311
4.8803 | 25.0719 | 4.946 | 22.8145 | 4.9453 | 28.3166 | 4.9455 | 26.0709 | 4.946 | 25.9327
4.9468 | 25.2949 | 5.0126 | 23.0585 | 5.0119 | 28.5398 | 5.012 | 26.2669 | 5.0127 | 26.1328
5.0134 | 25.5176 | 5.0793 | 23.2982 | 5.0785 | 28.7563 | 5.0787 | 26.4644 | 5.0793 | 26.3337
5.0798 | 25.7343 | 5.146 | 23.5395 | 5.1453 | 28.9748 | 5.1455 | 26.6585 | 5.1461 | 26.531
5.1466 | 25.9532 | 5.2128 | 23.7797 | 5.2121 | 29.1819 | 5.2123 | 26.8506 | 5.2129 | 26.7272
5.2133 | 26.1665 | 5.2795 | 24.0191 | 5.2788 | 29.3884 | 5.279 | 27.0401 | 5.2795 | 26.9205
5.2798 | 26.3797 | 5.3462 | 24.2587 | 5.3455 | 29.5887 | 5.3457 | 27.2248 | 5.3463 | 27.1099
5.3465 | 26.5891 | 5.4127 | 24.4916 | 5.412 | 29.7832 | 5.4123 | 27.4107 | 5.4128 | 27.3003
5.4131 | 26.8009 | 5.4794 | 24.7279 | 5.4787 | 29.9687 | 5.4789 | 27.5927 | 5.4795 | 27.4866
5.48 | 27.0099 | 5.5464 | 24.9601 | 5.5457 | 30.1544 | 5.5459 | 27.781 | 5.5465 | 27.6803
5.5468 | 27.2158 | 5.613 | 25.1923 | 5.6123 | 30.334 | 5.6125 | 27.9614 | 5.613 | 27.8652
5.6133 | 27.418 | 5.6794 | 25.4163 | 5.6788 | 30.5058 | 5.679 | 28.1418 | 5.6795 | 28.0507
5.68 | 27.6136 | 5.7458 | 25.6415 | 5.7453 | 30.6808 | 5.7454 | 28.3153 | 5.7459 | 28.2304
5.7465 | 27.8065 | 5.8126 | 25.8603 | 5.8119 | 30.852 | 5.812 | 28.492 | 5.8126 | 28.4144
5.8132 | 27.9928 | 5.8794 | 26.0763 | 5.8787 | 31.0238 | 5.8789 | 28.6624 | 5.8794 | 28.5993
5.88 | 28.1785 | 5.9458 | 26.2822 | 5.9452 | 31.1856 | 5.9455 | 28.8298 | 5.9459 | 28.7803
5.9465 | 28.3553 | 6.0125 | 26.4861 | 6.0118 | 31.3486 | 6.012 | 28.9972 | 6.0125 | 28.9569
6.0133 | 28.5343 | 6.0791 | 26.687 | 6.0785 | 31.5076 | 6.0787 | 29.1627 | 6.0792 | 29.1308
6.08 | 28.7065 | 6.1457 | 26.8853 | 6.1451 | 31.6673 | 6.1453 | 29.3271 | 6.1458 | 29.3063
6.1467 | 28.878 | 6.2124 | 27.0858 | 6.2118 | 31.8181 | 6.212 | 29.4845 | 6.2125 | 29.4767
6.2135 | 29.0462 | 6.2791 | 27.284 | 6.2784 | 31.9657 | 6.2787 | 29.6435 | 6.2791 | 29.6469
6.28 | 29.2092 | 6.3458 | 27.486 | 6.3451 | 32.1105 | 6.3453 | 29.7948 | 6.3459 | 29.8122
6.3466 | 29.3767 | 6.4123 | 27.6797 | 6.4117 | 32.2515 | 6.4119 | 29.948 | 6.4124 | 29.9787
6.4131 | 29.5352 | 6.4788 | 27.8782 | 6.4782 | 32.3931 | 6.4784 | 30.093 | 6.4789 | 30.1401
6.4799 | 29.698 | 6.5458 | 28.0742 | 6.5451 | 32.5289 | 6.5453 | 30.2407 | 6.5459 | 30.3026
6.5467 | 29.8537 | 6.6125 | 28.2733 | 6.6119 | 32.6615 | 6.6122 | 30.3795 | 6.6126 | 30.4599
6.6132 | 30.0082 | 6.6791 | 28.4661 | 6.6785 | 32.7844 | 6.6787 | 30.5156 | 6.6792 | 30.6157
6.6799 | 30.161 | 6.7456 | 28.6589 | 6.745 | 32.9082 | 6.7453 | 30.6493 | 6.7457 | 30.7684
6.7466 | 30.31 | 6.8124 | 28.8515 | 6.8117 | 33.0268 | 6.8119 | 30.7781 | 6.8124 | 30.9158
6.8135 | 30.4571 | 6.8794 | 29.0438 | 6.8786 | 33.1478 | 6.8789 | 30.9068 | 6.8793 | 31.0657
6.8804 | 30.5998 | 6.9459 | 29.2321 | 6.9452 | 33.2562 | 6.9455 | 31.0251 | 6.9459 | 31.2079
6.947 | 30.7398 | 7.0125 | 29.4128 | 7.0117 | 33.3646 | 7.012 | 31.1426 | 7.0125 | 31.3498
7.0137 | 30.873 | 7.0792 | 29.5981 | 7.0784 | 33.4683 | 7.0787 | 31.2568 | 7.0792 | 31.4834
7.0802 | 31.0058 | 7.1457 | 29.7794 | 7.145 | 33.5657 | 7.1453 | 31.3683 | 7.1457 | 31.6189
7.147 | 31.1349 | 7.2124 | 29.9609 | 7.2117 | 33.6607 | 7.212 | 31.4728 | 7.2124 | 31.7495
7.214 | 31.2642 | 7.279 | 30.135 | 7.2784 | 33.7499 | 7.2787 | 31.5755 | 7.2791 | 31.8817
7.2806 | 31.386 | 7.3456 | 30.3122 | 7.3449 | 33.8369 | 7.3453 | 31.6715 | 7.3457 | 32.0049
7.3472 | 31.5038 | 7.4121 | 30.4827 | 7.4114 | 33.917 | 7.4118 | 31.7654 | 7.4121 | 32.1226
7.4137 | 31.6179 | 7.4785 | 30.6532 | 7.4778 | 33.9958 | 7.4781 | 31.8523 | 7.4785 | 32.2379
7.4804 | 31.7288 | 7.5453 | 30.8248 | 7.5446 | 34.0678 | 7.5449 | 31.9397 | 7.5454 | 32.3501
7.5472 | 31.8388 | 7.612 | 30.99 | 7.6112 | 34.1414 | 7.6117 | 32.0251 | 7.612 | 32.459
7.6137 | 31.938 | 7.6784 | 31.1541 | 7.6777 | 34.2059 | 7.6781 | 32.1022 | 7.6784 | 32.5614
7.6801 | 32.0378 | 7.745 | 31.3129 | 7.7443 | 34.2706 | 7.7447 | 32.1768 | 7.745 | 32.6641
7.7466 | 32.1327 | 7.8117 | 31.4754 | 7.811 | 34.3271 | 7.8113 | 32.2485 | 7.8117 | 32.76
7.8132 | 32.2269 | 7.8785 | 31.631 | 7.8779 | 34.3828 | 7.8782 | 32.3209 | 7.8787 | 32.8577
7.88 | 32.3144 | 7.9452 | 31.7846 | 7.9446 | 34.4337 | 7.945 | 32.3849 | 7.9453 | 32.9434
7.9467 | 32.398 | 8.0118 | 31.9313 | 8.0112 | 34.4784 | 8.0115 | 32.4498 | 8.0119 | 33.0296
8.0134 | 32.4792 | 8.0786 | 32.0827 | 8.0779 | 34.5264 | 8.0783 | 32.5077 | 8.0787 | 33.1109
8.08 | 32.5543 | 8.1451 | 32.226 | 8.1445 | 34.5664 | 8.1448 | 32.5634 | 8.1452 | 33.189
8.1467 | 32.6292 | 8.2119 | 32.3684 | 8.2113 | 34.6073 | 8.2116 | 32.6158 | 8.212 | 33.2626
8.2137 | 32.6981 | 8.2788 | 32.5077 | 8.2781 | 34.6426 | 8.2785 | 32.6674 | 8.2789 | 33.332
8.2806 | 32.7657 | 8.3454 | 32.641 | 8.3448 | 34.6776 | 8.3451 | 32.7147 | 8.3455 | 33.3996
8.3472 | 32.8258 | 8.4121 | 32.7729 | 8.4114 | 34.7055 | 8.4118 | 32.7577 | 8.4122 | 33.4611
8.4138 | 32.8872 | 8.4785 | 32.8977 | 8.4779 | 34.7333 | 8.4783 | 32.7984 | 8.4786 | 33.521
8.4805 | 32.9398 | 8.5454 | 33.0259 | 8.5447 | 34.7588 | 8.5451 | 32.8384 | 8.5455 | 33.5768
8.5474 | 32.9909 | 8.6121 | 33.1464 | 8.6114 | 34.7825 | 8.6119 | 32.8778 | 8.6122 | 33.6313
8.6139 | 33.038 | 8.6785 | 33.2644 | 8.6778 | 34.8026 | 8.6782 | 32.9096 | 8.6785 | 33.6756
8.6805 | 33.0841 | 8.745 | 33.3764 | 8.7443 | 34.8223 | 8.7447 | 32.9434 | 8.745 | 33.7253
8.7472 | 33.1268 | 8.8116 | 33.4881 | 8.8109 | 34.8395 | 8.8113 | 32.9709 | 8.8117 | 33.7668
8.8137 | 33.1623 | 8.8784 | 33.5963 | 8.8777 | 34.8557 | 8.8781 | 33.0025 | 8.8785 | 33.8097
8.8804 | 33.2004 | 8.945 | 33.7 | 8.9444 | 34.8732 | 8.9448 | 33.0292 | 8.9452 | 33.8473
8.9469 | 33.2305 | 9.0115 | 33.7972 | 9.0108 | 34.8857 | 9.0113 | 33.0531 | 9.0116 | 33.8813
9.0133 | 33.2629 | 9.0783 | 33.8941 | 9.0776 | 34.9012 | 9.078 | 33.0781 | 9.0784 | 33.9136
9.0798 | 33.2905 | 9.1448 | 33.9868 | 9.1441 | 34.9097 | 9.1445 | 33.099 | 9.1449 | 33.9435
9.1463 | 33.3172 | 9.2116 | 34.0733 | 9.2108 | 34.9242 | 9.2112 | 33.1202 | 9.2117 | 33.9755
9.2132 | 33.3425 | 9.2785 | 34.1615 | 9.2778 | 34.9335 | 9.2782 | 33.141 | 9.2786 | 33.9997
9.2799 | 33.3655 | 9.3451 | 34.2405 | 9.3445 | 34.9424 | 9.3449 | 33.1625 | 9.3452 | 34.0262
9.3462 | 33.3862 | 9.4117 | 34.3189 | 9.4111 | 34.9508 | 9.4115 | 33.1779 | 9.4118 | 34.0456
9.4128 | 33.4023 | 9.4782 | 34.3888 | 9.4775 | 34.958 | 9.4779 | 33.196 | 9.4782 | 34.0658
9.4794 | 33.4248 | 9.5452 | 34.4621 | 9.5445 | 34.9683 | 9.5448 | 33.2123 | 9.5453 | 34.0855
9.5465 | 33.4436 | 9.6122 | 34.5266 | 9.6115 | 34.9744 | 9.612 | 33.2304 | 9.6123 | 34.1066
9.6133 | 33.4608 | 9.6787 | 34.5892 | 9.678 | 34.9826 | 9.6786 | 33.2422 | 9.6789 | 34.121
9.6799 | 33.4754 | 9.7454 | 34.6465 | 9.7447 | 34.9888 | 9.7452 | 33.2576 | 9.7455 | 34.133
9.7466 | 33.4919 | 9.8119 | 34.6994 | 9.8112 | 34.9972 | 9.8117 | 33.2684 | 9.812 | 34.1455
9.8132 | 33.5058 | 9.8785 | 34.7525 | 9.8778 | 34.9992 | 9.8783 | 33.2801 | 9.8786 | 34.1576
9.88 | 33.5214 | 9.945 | 34.7999 | 9.9444 | 35.0051 | 9.9449 | 33.293 | 9.9452 | 34.1709
9.9469 | 33.5346 | 10.0116 | 34.8484 | 10.0109 | 35.0091 | 10.0115 | 33.3037 | 10.0118 | 34.1793
10.0135 | 33.5425 | 10.0784 | 34.8889 | 10.0777 | 35.0164 | 10.0782 | 33.3162 | 10.0785 | 34.1939
10.0801 | 33.5524 | 10.1449 | 34.93 | 10.1441 | 35.0186 | 10.1447 | 33.3237 | 10.1449 | 34.1993
10.1466 | 33.5614 | 10.2115 | 34.9648 | 10.2107 | 35.0227 | 10.2112 | 33.3343 | 10.2116 | 34.2097
10.2135 | 33.5731 | 10.2783 | 35.0031 | 10.2775 | 35.0293 | 10.2781 | 33.3427 | 10.2784 | 34.2186
10.2803 | 33.5794 | 10.3449 | 35.0326 | 10.3442 | 35.0327 | 10.3448 | 33.3544 | 10.345 | 34.2276
10.3467 | 33.5866 | 10.4116 | 35.0619 | 10.4108 | 35.0404 | 10.4113 | 33.3609 | 10.4117 | 34.2332
10.4132 | 33.594 | 10.4781 | 35.0859 | 10.4773 | 35.0421 | 10.4779 | 33.3712 | 10.4782 | 34.2419
10.4797 | 33.6012 | 10.5448 | 35.1134 | 10.5441 | 35.0499 | 10.5446 | 33.3782 | 10.5449 | 34.2476
10.5465 | 33.6118 | 10.6115 | 35.1393 | 10.6109 | 35.0518 | 10.6115 | 33.3893 | 10.6117 | 34.2516
10.6132 | 33.6174 | 10.678 | 35.161 | 10.6773 | 35.0566 | 10.678 | 33.3952 | 10.6781 | 34.2574
10.6797 | 33.6268 | 10.7448 | 35.1844 | 10.744 | 35.0606 | 10.7446 | 33.4012 | 10.7449 | 34.2619
10.7465 | 33.6325 | 10.8114 | 35.2012 | 10.8107 | 35.0684 | 10.8113 | 33.4112 | 10.8115 | 34.2701
10.8131 | 33.641 | 10.8782 | 35.2223 | 10.8774 | 35.0722 | 10.8779 | 33.4182 | 10.8783 | 34.2762
10.8799 | 33.6484 | 10.945 | 35.2361 | 10.9442 | 35.0767 | 10.9448 | 33.4272 | 10.9451 | 34.2847
10.9468 | 33.6577 | 11.0116 | 35.252 | 11.0109 | 35.0811 | 11.0114 | 33.4314 | 11.0117 | 34.2881
11.0135 | 33.6636 | 11.0784 | 35.2664 | 11.0776 | 35.085 | 11.0782 | 33.442 | 11.0785 | 34.295
11.0802 | 33.6696 | 11.1449 | 35.2811 | 11.1441 | 35.0892 | 11.1448 | 33.4466 | 11.145 | 34.2974
11.1466 | 33.6768 | 11.2115 | 35.2918 | 11.2106 | 35.091 | 11.2112 | 33.4556 | 11.2116 | 34.3048
11.2134 | 33.6809 | 11.2783 | 35.3042 | 11.2775 | 35.0987 | 11.2781 | 33.4619 | 11.2784 | 34.3094
11.2803 | 33.6869 | 11.3449 | 35.3151 | 11.3441 | 35.1016 | 11.3448 | 33.4711 | 11.345 | 34.3129
11.3468 | 33.6876 | 11.4114 | 35.3227 | 11.4106 | 35.1075 | 11.4112 | 33.4767 | 11.4115 | 34.3167
11.4135 | 33.6961 | 11.4778 | 35.3306 | 11.4771 | 35.1085 | 11.4777 | 33.4841 | 11.4779 | 34.3197
11.4801 | 33.7015 | 11.5446 | 35.3386 | 11.5437 | 35.1143 | 11.5443 | 33.4903 | 11.5446 | 34.3283
11.5467 | 33.7079 | 11.6114 | 35.3521 | 11.6106 | 35.12 | 11.6111 | 33.4966 | 11.6114 | 34.3325
11.6133 | 33.7116 | 11.6778 | 35.3566 | 11.6771 | 35.1261 | 11.6777 | 33.5037 | 11.6779 | 34.3391
11.6799 | 33.717 | 11.7444 | 35.3648 | 11.7436 | 35.1293 | 11.7442 | 33.5071 | 11.7444 | 34.3418
11.7467 | 33.7247 | 11.8109 | 35.3696 | 11.8101 | 35.1347 | 11.8108 | 33.5153 | 11.811 | 34.3473
11.8133 | 33.7303 | 11.8775 | 35.3766 | 11.8767 | 35.1398 | 11.8774 | 33.5209 | 11.8776 | 34.3505
11.8798 | 33.7387 | 11.9444 | 35.3842 | 11.9435 | 35.1445 | 11.9442 | 33.5314 | 11.9446 | 34.3588
11.9467 | 33.7433 | 12.0111 | 35.3935 | 12.0102 | 35.1518 | 12.011 | 33.5359 | 12.0113 | 34.3642
12.0134 | 33.7513 | 12.0778 | 35.4022 | 12.0769 | 35.1564 | 12.0777 | 33.5456 | 12.078 | 34.3678
12.0801 | 33.7563 | 12.1442 | 35.4055 | 12.1435 | 35.1618 | 12.1442 | 33.5493 | 12.1444 | 34.3728
12.1466 | 33.7631 | 12.2108 | 35.4117 | 12.21 | 35.1647 | 12.2107 | 33.5571 | 12.2109 | 34.3786
12.2134 | 33.7729 | 12.2779 | 35.4158 | 12.277 | 35.1732 | 12.2777 | 33.5652 | 12.2779 | 34.3863
12.2804 | 33.7829 | 12.3446 | 35.4222 | 12.3438 | 35.1775 | 12.3445 | 33.5741 | 12.3447 | 34.3902
12.3469 | 33.7876 | 12.4111 | 35.4227 | 12.4103 | 35.1822 | 12.411 | 33.5795 | 12.4112 | 34.3982
12.4135 | 33.7929 | 12.4777 | 35.4306 | 12.4769 | 35.1864 | 12.4776 | 33.5868 | 12.4778 | 34.4011
12.4802 | 33.8024 | 12.5444 | 35.4352 | 12.5436 | 35.1939 | 12.5443 | 33.5919 | 12.5445 | 34.408
12.547 | 33.8069 | 12.6113 | 35.4429 | 12.6105 | 35.2009 | 12.6112 | 33.597 | 12.6114 | 34.4143
12.6138 | 33.8154 | 12.6778 | 35.4452 | 12.677 | 35.2037 | 12.6778 | 33.6043 | 12.6779 | 34.4224
12.6804 | 33.8218 | 12.7443 | 35.448 | 12.7435 | 35.2089 | 12.7442 | 33.6068 | 12.7444 | 34.4247
12.7471 | 33.8306 | 12.8109 | 35.4523 | 12.8102 | 35.2121 | 12.8109 | 33.6169 | 12.811 | 34.4296
12.8137 | 33.8346 | 12.8774 | 35.4571 | 12.8766 | 35.2196 | 12.8774 | 33.6213 | 12.8775 | 34.4357
12.8803 | 33.8422 | 12.9442 | 35.4656 | 12.9433 | 35.2226 | 12.944 | 33.6293 | 12.9443 | 34.4418
12.9471 | 33.8505 | 13.0108 | 35.4695 | 13.01 | 35.2303 | 13.0107 | 33.6339 | 13.0109 | 34.4488
13.0137 | 33.8548 | 13.0774 | 35.4744 | 13.0765 | 35.2328 | 13.0773 | 33.6403 | 13.0775 | 34.4516
13.0802 | 33.864 | 13.144 | 35.4759 | 13.1432 | 35.2403 | 13.144 | 33.6468 | 13.1441 | 34.4574
13.1467 | 33.8689 | 13.2105 | 35.4829 | 13.2096 | 35.2452 | 13.2104 | 33.6515 | 13.2106 | 34.4606
13.2134 | 33.8786 | 13.2774 | 35.4877 | 13.2765 | 35.2537 | 13.2773 | 33.6586 | 13.2775 | 34.4717
13.2803 | 33.8834 | 13.3441 | 35.4936 | 13.3432 | 35.2605 | 13.3441 | 33.664 | 13.3442 | 34.4764
13.3469 | 33.8892 | 13.4105 | 35.494 | 13.4097 | 35.2632 | 13.4105 | 33.6717 | 13.4107 | 34.4833
13.4134 | 33.8951 | 13.4772 | 35.4979 | 13.4764 | 35.2691 | 13.4772 | 33.6755 | 13.4773 | 34.4892
13.4801 | 33.9025 | 13.544 | 35.5026 | 13.5431 | 35.2736 | 13.5439 | 33.6808 | 13.5441 | 34.4959
13.5468 | 33.9103 | 13.611 | 35.5105 | 13.6101 | 35.2832 | 13.6109 | 33.6877 | 13.6111 | 34.5046
13.6137 | 33.9187 | 13.6776 | 35.5157 | 13.6768 | 35.2835 | 13.6776 | 33.6963 | 13.6777 | 34.5084
13.6804 | 33.9285 | 13.744 | 35.5157 | 13.7432 | 35.2919 | 13.744 | 33.6988 | 13.7441 | 34.5137
13.7472 | 33.9338 | 13.8107 | 35.5216 | 13.8099 | 35.2976 | 13.8107 | 33.7063 | 13.8109 | 34.5184
13.8138 | 33.9425 | 13.8772 | 35.5243 | 13.8765 | 35.3041 | 13.8773 | 33.7116 | 13.8774 | 34.5274
13.8802 | 33.9486 | 13.9438 | 35.5317 | 13.9431 | 35.3083 | 13.9439 | 33.7174 | 13.944 | 34.5317
13.9472 | 33.9583 | 14.0105 | 35.5336 | 14.0098 | 35.3153 | 14.0106 | 33.7229 | 14.0107 | 34.5412
14.0139 | 33.9633 | 14.0771 | 35.5392 | 14.0764 | 35.3226 | 14.0772 | 33.7274 | 14.0773 | 34.5451
14.0804 | 33.9689 | 14.1437 | 35.5442 | 14.143 | 35.3285 | 14.1439 | 33.7342 | 14.1439 | 34.5524
14.147 | 33.9764 | 14.2101 | 35.55 | 14.2094 | 35.3339 | 14.2103 | 33.7389 | 14.2103 | 34.5556
14.2136 | 33.9816 | 14.2771 | 35.5548 | 14.2762 | 35.338 | 14.277 | 33.7492 | 14.2771 | 34.5641
14.2804 | 33.9936 | 14.3438 | 35.5589 | 14.343 | 35.3479 | 14.3438 | 33.7532 | 14.3438 | 34.5707
14.3469 | 33.9993 | 14.4102 | 35.5626 | 14.4094 | 35.3505 | 14.4102 | 33.7611 | 14.4102 | 34.5766
14.4134 | 34.008 | 14.4768 | 35.5664 | 14.476 | 35.3585 | 14.4768 | 33.7644 | 14.4769 | 34.5845
14.4802 | 34.0123 | 14.5435 | 35.5725 | 14.5426 | 35.3617 | 14.5434 | 33.7701 | 14.5435 | 34.5885
14.5467 | 34.0197 | 14.6104 | 35.5759 | 14.6094 | 35.3686 | 14.6102 | 33.7779 | 14.6104 | 34.5986
14.6135 | 34.0272 | 14.6771 | 35.5822 | 14.6762 | 35.3758 | 14.677 | 33.7842 | 14.6771 | 34.6043
14.6801 | 34.0331 | 14.7436 | 35.5848 | 14.7427 | 35.3832 | 14.7436 | 33.7878 | 14.7437 | 34.6113
14.7467 | 34.04 | 14.8103 | 35.5924 | 14.8095 | 35.3882 | 14.8104 | 33.7948 | 14.8105 | 34.6152
14.8134 | 34.0466 | 14.877 | 35.5937 | 14.8761 | 35.3935 | 14.877 | 33.8011 | 14.877 | 34.6208
14.8799 | 34.0564 | 14.9439 | 35.6002 | 14.9429 | 35.4012 | 14.9438 | 33.8056 | 14.9439 | 34.6276
14.9469 | 34.0639 | 15.0108 | 35.6076 | 15.0099 | 35.406 | 15.0107 | 33.8151 | 15.0108 | 34.6374
15.0137 | 34.0736 | 15.0774 | 35.6137 | 15.0765 | 35.4125 | 15.0774 | 33.8198 | 15.0775 | 34.6437
15.0803 | 34.0775 | 15.144 | 35.6181 | 15.1431 | 35.4168 | 15.1441 | 33.8293 | 15.1441 | 34.651
15.1469 | 34.086 | 15.2104 | 35.6204 | 15.2095 | 35.4234 | 15.2105 | 33.8304 | 15.2105 | 34.656
15.2135 | 34.0926 | 15.2771 | 35.6284 | 15.2762 | 35.4265 | 15.2771 | 33.8363 | 15.2773 | 34.6607
15.2804 | 34.1012 | 15.3439 | 35.6305 | 15.343 | 35.435 | 15.3439 | 33.8427 | 15.344 | 34.6693
15.3471 | 34.1081 | 15.4103 | 35.6348 | 15.4095 | 35.4392 | 15.4105 | 33.8477 | 15.4105 | 34.6724
15.4136 | 34.1136 | 15.4768 | 35.6365 | 15.476 | 35.4459 | 15.477 | 33.8528 | 15.477 | 34.6823
15.4804 | 34.1217 | 15.5434 | 35.6423 | 15.5425 | 35.4518 | 15.5435 | 33.8571 | 15.5435 | 34.686
15.5469 | 34.1252 | 15.6101 | 35.6471 | 15.6092 | 35.4592 | 15.6102 | 33.8645 | 15.6102 | 34.6941
15.6136 | 34.1335 | 15.6768 | 35.6557 | 15.676 | 35.465 | 15.677 | 33.8703 | 15.677 | 34.6995
15.6802 | 34.1401 | 15.7433 | 35.6601 | 15.7425 | 35.4671 | 15.7435 | 33.8781 | 15.7435 | 34.7054
15.7468 | 34.1479 | 15.8101 | 35.6643 | 15.8092 | 35.4761 | 15.8101 | 33.8834 | 15.8102 | 34.7142
15.8135 | 34.1531 | 15.8767 | 35.6682 | 15.8758 | 35.4797 | 15.8768 | 33.8931 | 15.8768 | 34.7214
15.88 | 34.1611 | 15.9434 | 35.675 | 15.9425 | 35.4885 | 15.9435 | 33.8977 | 15.9436 | 34.7299
15.9468 | 34.17 | 16.0103 | 35.6848 | 16.0094 | 35.4928 | 16.0104 | 33.9054 | 16.0104 | 34.7349
16.0136 | 34.1787 | 16.077 | 35.688 | 16.0761 | 35.5011 | 16.0771 | 33.909 | 16.0771 | 34.7429
16.0801 | 34.1855 | 16.1437 | 35.6942 | 16.1428 | 35.5043 | 16.1438 | 33.9144 | 16.1437 | 34.7477
16.1467 | 34.1893 | 16.2101 | 35.6963 | 16.2092 | 35.5096 | 16.2103 | 33.9168 | 16.2101 | 34.7553
16.2134 | 34.1975 | 16.2769 | 35.7064 | 16.276 | 35.5148 | 16.2769 | 33.9237 | 16.2769 | 34.7617
16.2803 | 34.2031 | 16.3438 | 35.7114 | 16.3429 | 35.5215 | 16.3439 | 33.9306 | 16.3438 | 34.7704
16.347 | 34.2115 | 16.4103 | 35.7142 | 16.4094 | 35.5274 | 16.4104 | 33.9367 | 16.4104 | 34.7754
16.4133 | 34.2157 | 16.4768 | 35.7192 | 16.4759 | 35.5311 | 16.4769 | 33.9443 | 16.477 | 34.7832
16.4802 | 34.2259 | 16.5434 | 35.7226 | 16.5425 | 35.5385 | 16.5435 | 33.9461 | 16.5435 | 34.7878
16.5468 | 34.2324 | 16.6101 | 35.7277 | 16.6091 | 35.5411 | 16.6102 | 33.9532 | 16.6102 | 34.7939
16.6137 | 34.2405 | 16.6768 | 35.7325 | 16.6759 | 35.548 | 16.6769 | 33.959 | 16.6769 | 34.8009
16.6804 | 34.2501 | 16.7432 | 35.7391 | 16.7423 | 35.5503 | 16.7434 | 33.965 | 16.7433 | 34.8057
16.7469 | 34.2538 | 16.8098 | 35.7411 | 16.8089 | 35.5583 | 16.81 | 33.9679 | 16.8099 | 34.8154
16.8135 | 34.2607 | 16.8763 | 35.7492 | 16.8755 | 35.563 | 16.8766 | 33.9753 | 16.8764 | 34.8184
16.88 | 34.2643 | 16.9429 | 35.752 | 16.942 | 35.5679 | 16.9431 | 33.9812 | 16.9431 | 34.826
16.9468 | 34.2742 | 17.0097 | 35.7602 | 17.0088 | 35.5727 | 17.0099 | 33.9869 | 17.0099 | 34.833
17.0136 | 34.2803 | 17.0763 | 35.7639 | 17.0754 | 35.5809 | 17.0765 | 33.9897 | 17.0764 | 34.8426
17.08 | 34.2865 | 17.1429 | 35.769 | 17.142 | 35.5876 | 17.1431 | 33.9897 | 17.143 | 34.8471
17.1466 | 34.2918 | 17.2095 | 35.7712 | 17.2086 | 35.5906 | 17.2097 | 33.9958 | 17.2096 | 34.8533
17.2132 | 34.2988 | 17.2762 | 35.781 | 17.2753 | 35.5987 | 17.2764 | 34.0011 | 17.2764 | 34.8592
17.2801 | 34.3089 | 17.3432 | 35.7912 | 17.3423 | 35.6046 | 17.3433 | 34.0094 | 17.3434 | 34.8686
17.3469 | 34.3134 | 17.4099 | 35.7944 | 17.409 | 35.6114 | 17.4101 | 34.0113 | 17.4101 | 34.8756
17.4135 | 34.3192 | 17.4765 | 35.8022 | 17.4756 | 35.6142 | 17.4767 | 34.0171 | 17.4767 | 34.8789
17.4803 | 34.3242 | 17.5431 | 35.8046 | 17.5422 | 35.6215 | 17.5434 | 34.021 | 17.5433 | 34.8867
17.5469 | 34.3334 | 17.6097 | 35.8135 | 17.6088 | 35.6257 | 17.61 | 34.03 | 17.6099 | 34.8896
17.6136 | 34.3381 | 17.6766 | 35.8165 | 17.6757 | 35.6339 | 17.6768 | 34.0349 | 17.6767 | 34.898
17.6805 | 34.3457 | 17.7432 | 35.8207 | 17.7423 | 35.6377 | 17.7434 | 34.0406 | 17.7433 | 34.9013
17.7472 | 34.3535 | 17.8098 | 35.8235 | 17.8088 | 35.6418 | 17.81 | 34.0429 | 17.8099 | 34.9113
17.8139 | 34.3624 | 17.8764 | 35.829 | 17.8754 | 35.6468 | 17.8766 | 34.0482 | 17.8765 | 34.9161
17.8805 | 34.3685 | 17.9429 | 35.8335 | 17.942 | 35.6527 | 17.9431 | 34.0534 | 17.943 | 34.9229
17.9471 | 34.3735 | 18.0097 | 35.8409 | 18.0087 | 35.658 | 18.0098 | 34.0567 | 18.0098 | 34.9278
18.0139 | 34.3823 | 18.0762 | 35.8464 | 18.0753 | 35.6605 | 18.0764 | 34.0596 | 18.0763 | 34.9323
18.0804 | 34.3859 | 18.1427 | 35.8502 | 18.1418 | 35.6673 | 18.1429 | 34.0626 | 18.1428 | 34.9399
18.1469 | 34.393 | 18.2093 | 35.857 | 18.2083 | 35.6682 | 18.2095 | 34.0716 | 18.2094 | 34.944
18.2136 | 34.3968 | 18.2759 | 35.8607 | 18.2749 | 35.6762 | 18.2761 | 34.0767 | 18.276 | 34.9488
18.2802 | 34.4025 | 18.3428 | 35.8687 | 18.3419 | 35.6817 | 18.343 | 34.0872 | 18.3429 | 34.9529
18.3469 | 34.4084 | 18.4094 | 35.8714 | 18.4085 | 35.6892 | 18.4097 | 34.0895 | 18.4095 | 34.9601
18.4134 | 34.4145 | 18.4759 | 35.8779 | 18.475 | 35.6911 | 18.4761 | 34.0925 | 18.476 | 34.9629
18.4801 | 34.4222 | 18.5426 | 35.881 | 18.5417 | 35.697 | 18.5428 | 34.0971 | 18.5426 | 34.972
18.5466 | 34.4249 | 18.6093 | 35.8895 | 18.6083 | 35.7023 | 18.6095 | 34.1021 | 18.6094 | 34.9788
18.6131 | 34.4347 | 18.6762 | 35.8966 | 18.6752 | 35.706 | 18.6764 | 34.109 | 18.6763 | 34.9873
18.6801 | 34.4424 | 18.7428 | 35.8993 | 18.7419 | 35.7111 | 18.7431 | 34.1137 | 18.7429 | 34.9925
18.7468 | 34.4504 | 18.8093 | 35.9053 | 18.8084 | 35.7134 | 18.8096 | 34.1197 | 18.8095 | 34.9971
18.8135 | 34.4526 | 18.8759 | 35.9106 | 18.875 | 35.7199 | 18.8763 | 34.1251 | 18.8761 | 35.0037
18.88 | 34.4612 | 18.9425 | 35.9168 | 18.9416 | 35.7233 | 18.9428 | 34.1308 | 18.9427 | 35.0084
18.9468 | 34.4678 | 19.0096 | 35.9206 | 19.0086 | 35.7318 | 19.0098 | 34.1338 | 19.0097 | 35.0168
19.0138 | 34.4765 | 19.0764 | 35.9289 | 19.0755 | 35.7338 | 19.0767 | 34.1419 | 19.0765 | 35.0214
19.0805 | 34.4852 | 19.143 | 35.9316 | 19.142 | 35.7397 | 19.1432 | 34.1436 | 19.1431 | 35.0273
19.147 | 34.4897 | 19.2095 | 35.9369 | 19.2086 | 35.7429 | 19.2098 | 34.1485 | 19.2096 | 35.03
19.2137 | 34.4971 | 19.2761 | 35.9391 | 19.2751 | 35.7498 | 19.2764 | 34.1512 | 19.2762 | 35.0351
19.2804 | 34.4996 | 19.3429 | 35.9464 | 19.342 | 35.7535 | 19.3432 | 34.1572 | 19.3431 | 35.0404
19.3473 | 34.5081 | 19.4095 | 35.9494 | 19.4087 | 35.7572 | 19.4099 | 34.16 | 19.4098 | 35.0485
19.4139 | 34.5112 | 19.4759 | 35.9549 | 19.475 | 35.7601 | 19.4763 | 34.1634 | 19.4761 | 35.0528
19.4804 | 34.5198 | 19.5424 | 35.9611 | 19.5415 | 35.7631 | 19.5428 | 34.1684 | 19.5426 | 35.0575
19.547 | 34.525 | 19.6089 | 35.9627 | 19.608 | 35.7693 | 19.6093 | 34.1721 | 19.6091 | 35.0608
19.6135 | 34.5293 | 19.6757 | 35.97 | 19.6747 | 35.773 | 19.676 | 34.1804 | 19.6759 | 35.0679
19.6803 | 34.5355 | 19.7424 | 35.9733 | 19.7415 | 35.7799 | 19.7428 | 34.1818 | 19.7426 | 35.0771
19.747 | 34.5387 | 19.809 | 35.9804 | 19.808 | 35.783 | 19.8093 | 34.1866 | 19.8091 | 35.0789
19.8135 | 34.5446 | 19.8756 | 35.9855 | 19.8747 | 35.7893 | 19.876 | 34.1891 | 19.8758 | 35.0859
19.88 | 34.5481 | 19.9422 | 35.9939 | 19.9412 | 35.7904 | 19.9425 | 34.1947 | 19.9423 | 35.0904
19.9465 | 34.5572 | 20.0091 | 35.9998 | 20.0081 | 35.7968 | 20.0093 | 34.1974 | 20.0093 | 35.0998
20.0134 | 34.5621 | 20.0761 | 36.0076 | 20.075 | 35.8041 | 20.0764 | 34.2071 | 20.0762 | 35.1032
20.08 | 34.5682 | 20.1427 | 36.0139 | 20.1417 | 35.8072 | 20.1431 | 34.2113 | 20.1428 | 35.1103
20.1464 | 34.5711 | 20.2093 | 36.0169 | 20.2083 | 35.8105 | 20.2098 | 34.2156 | 20.2094 | 35.1147
20.2132 | 34.577 | 20.2759 | 36.0204 | 20.2749 | 35.8142 | 20.2763 | 34.219 | 20.276 | 35.1216
20.28 | 34.5839 | 20.3428 | 36.0262 | 20.3418 | 35.8209 | 20.3431 | 34.2219 | 20.3429 | 35.1271
20.3468 | 34.5926 | 20.4095 | 36.0323 | 20.4085 | 35.8212 | 20.4099 | 34.227 | 20.4097 | 35.1312
20.4134 | 34.6004 | 20.4759 | 36.0332 | 20.4749 | 35.8277 | 20.4764 | 34.2274 | 20.4761 | 35.1365
20.48 | 34.6029 | 20.5425 | 36.0404 | 20.5416 | 35.8279 | 20.543 | 34.2338 | 20.5427 | 35.1395
20.5468 | 34.6096 | 20.6091 | 36.0461 | 20.6081 | 35.8334 | 20.6095 | 34.2349 | 20.6092 | 35.1442
20.6133 | 34.6114 | 20.6757 | 36.053 | 20.6748 | 35.8361 | 20.6761 | 34.2423 | 20.6759 | 35.1466
20.6802 | 34.6195 | 20.7423 | 36.0551 | 20.7414 | 35.8394 | 20.7428 | 34.2425 | 20.7425 | 35.1525
20.7471 | 34.6254 | 20.8087 | 36.0593 | 20.8079 | 35.8395 | 20.8092 | 34.2456 | 20.809 | 35.1552
20.8136 | 34.6318 | 20.8753 | 36.062 | 20.8744 | 35.843 | 20.8758 | 34.2489 | 20.8756 | 35.1624
20.8802 | 34.6362 | 20.9418 | 36.0664 | 20.9409 | 35.8477 | 20.9423 | 34.2531 | 20.942 | 35.1677
20.9468 | 34.638 | 21.0085 | 36.0732 | 21.0076 | 35.8517 | 21.009 | 34.2582 | 21.0088 | 35.1759
21.0135 | 34.6467 | 21.0754 | 36.0771 | 21.0744 | 35.8596 | 21.0758 | 34.2613 | 21.0756 | 35.1791
21.0802 | 34.6494 | 21.1418 | 36.0829 | 21.1408 | 35.86 | 21.1423 | 34.2657 | 21.142 | 35.1857
21.1467 | 34.6535 | 21.2084 | 36.086 | 21.2074 | 35.8651 | 21.2088 | 34.2667 | 21.2086 | 35.1889
21.2133 | 34.6557 | 21.2749 | 36.0932 | 21.2739 | 35.8655 | 21.2754 | 34.2716 | 21.2752 | 35.1904
21.2798 | 34.6617 | 21.3418 | 36.0972 | 21.3408 | 35.8715 | 21.3422 | 34.2731 | 21.3421 | 35.1977
21.3464 | 34.668 | 21.4087 | 36.1057 | 21.4077 | 35.8747 | 21.4092 | 34.28 | 21.409 | 35.2016
21.4131 | 34.6747 | 21.4753 | 36.1079 | 21.4743 | 35.8797 | 21.4758 | 34.2816 | 21.4755 | 35.2082
21.4798 | 34.6785 | 21.542 | 36.1132 | 21.541 | 35.8838 | 21.5424 | 34.2869 | 21.5421 | 35.2089
21.5466 | 34.6826 | 21.6086 | 36.1161 | 21.6076 | 35.8871 | 21.6091 | 34.2901 | 21.6087 | 35.2157
21.6131 | 34.6877 | 21.6754 | 36.122 | 21.6744 | 35.8913 | 21.6758 | 34.2954 | 21.6755 | 35.2201
21.6799 | 34.6928 | 21.7422 | 36.1287 | 21.7413 | 35.892 | 21.7427 | 34.2984 | 21.7424 | 35.2269
21.7469 | 34.7018 | 21.8088 | 36.1315 | 21.8079 | 35.8967 | 21.8093 | 34.2981 | 21.809 | 35.2287
21.8135 | 34.7035 | 21.8754 | 36.1369 | 21.8744 | 35.8967 | 21.8759 | 34.3008 | 21.8755 | 35.2335
21.8802 | 34.7103 | 21.9419 | 36.1375 | 21.9409 | 35.9017 | 21.9424 | 34.3014 | 21.942 | 35.235
21.9467 | 34.7144 | 22.0085 | 36.1452 | 22.0075 | 35.9047 | 22.0089 | 34.3044 | 22.0086 | 35.2404
22.0136 | 34.7215 | 22.0754 | 36.1494 | 22.0743 | 35.9107 | 22.0758 | 34.3067 | 22.0755 | 35.2473
22.0805 | 34.7272 | 22.1418 | 36.1552 | 22.1408 | 35.9097 | 22.1424 | 34.3116 | 22.142 | 35.25
22.1469 | 34.7285 | 22.2082 | 36.1573 | 22.2073 | 35.9135 | 22.2088 | 34.3121 | 22.2084 | 35.2559
22.2136 | 34.7321 | 22.2747 | 36.162 | 22.2737 | 35.9153 | 22.2753 | 34.3172 | 22.275 | 35.2568
22.2802 | 34.7343 | 22.3413 | 36.1665 | 22.3404 | 35.9188 | 22.3419 | 34.3174 | 22.3416 | 35.2631
22.3469 | 34.7397 | 22.4081 | 36.1702 | 22.4072 | 35.9209 | 22.4087 | 34.3225 | 22.4084 | 35.2659
22.4136 | 34.7424 | 22.4747 | 36.1746 | 22.4737 | 35.9221 | 22.4753 | 34.3241 | 22.475 | 35.2727
22.4802 | 34.7491 | 22.5414 | 36.1782 | 22.5404 | 35.9264 | 22.5419 | 34.3252 | 22.5417 | 35.277
22.5469 | 34.7517 | 22.608 | 36.1857 | 22.6071 | 35.9287 | 22.6086 | 34.3279 | 22.6083 | 35.2817
22.6133 | 34.7562 | 22.6747 | 36.1879 | 22.6737 | 35.9331 | 22.6752 | 34.33 | 22.6749 | 35.2857
22.6801 | 34.7622 | 22.7416 | 36.1958 | 22.7406 | 35.9368 | 22.742 | 34.337 | 22.7418 | 35.2898
22.747 | 34.7681 | 22.8083 | 36.2003 | 22.8074 | 35.9414 | 22.8088 | 34.3377 | 22.8085 | 35.2942
22.8135 | 34.7733 | 22.875 | 36.2071 | 22.874 | 35.942 | 22.8755 | 34.3425 | 22.8752 | 35.2974
22.88 | 34.7744 | 22.9415 | 36.207 | 22.9405 | 35.947 | 22.942 | 34.3414 | 22.9417 | 35.3016
22.9466 | 34.7796 | 23.0082 | 36.2131 | 23.0071 | 35.9456 | 23.0086 | 34.3447 | 23.0084 | 35.3019
23.0134 | 34.7814 | 23.0751 | 36.2185 | 23.0741 | 35.9498 | 23.0756 | 34.3458 | 23.0754 | 35.3097
23.0803 | 34.7905 | 23.1417 | 36.2226 | 23.1408 | 35.9518 | 23.1422 | 34.3489 | 23.1419 | 35.3099
23.147 | 34.7914 | 23.2082 | 36.226 | 23.2072 | 35.9518 | 23.2087 | 34.3492 | 23.2084 | 35.3148
23.2137 | 34.7949 | 23.2749 | 36.2283 | 23.2739 | 35.9551 | 23.2753 | 34.35 | 23.275 | 35.3178
23.2803 | 34.798 | 23.3415 | 36.2316 | 23.3404 | 35.9555 | 23.3419 | 34.3501 | 23.3416 | 35.325
23.3469 | 34.8013 | 23.4081 | 36.2338 | 23.4071 | 35.9597 | 23.4086 | 34.3526 | 23.4083 | 35.3262
23.4138 | 34.809 | 23.4746 | 36.2391 | 23.4736 | 35.9586 | 23.4751 | 34.3565 | 23.4748 | 35.3262
23.4805 | 34.8118 | 23.5413 | 36.2417 | 23.5402 | 35.9633 | 23.5417 | 34.3555 | 23.5415 | 35.3309
23.5472 | 34.817 | 23.6079 | 36.247 | 23.6069 | 35.9641 | 23.6085 | 34.3584 | 23.6081 | 35.336
23.6138 | 34.8183 | 23.6744 | 36.2476 | 23.6733 | 35.9663 | 23.6749 | 34.3541 | 23.6745 | 35.3411
23.6804 | 34.8266 | 23.7412 | 36.2539 | 23.7401 | 35.966 | 23.7416 | 34.3599 | 23.7413 | 35.3446
23.7472 | 34.8286 | 23.8079 | 36.2587 | 23.8069 | 35.9703 | 23.8085 | 34.3591 | 23.8081 | 35.3486
23.8137 | 34.8322 | 23.8746 | 36.2633 | 23.8735 | 35.9719 | 23.8751 | 34.3617 | 23.8747 | 35.3481
23.8803 | 34.8351 | 23.9412 | 36.2666 | 23.9401 | 35.9743 | 23.9417 | 34.3607 | 23.9413 | 35.3534
23.9468 | 34.8372 | 24.0079 | 36.2689 | 24.0067 | 35.9761 | 24.0083 | 34.3631 | 24.008 | 35.3533
24.0134 | 34.8412 | 24.0748 | 36.2751 | 24.0738 | 35.9788 | 24.0753 | 34.3643 | 24.075 | 35.3588
24.0803 | 34.8447 | 24.1415 | 36.2762 | 24.1405 | 35.982 | 24.1421 | 34.366 | 24.1417 | 35.3614
24.1469 | 34.8512 | 24.2079 | 36.2808 | 24.2069 | 35.9802 | 24.2086 | 34.3661 | 24.2082 | 35.3658
24.2135 | 34.8529 | 24.2747 | 36.2808 | 24.2737 | 35.9849 | 24.2753 | 34.3663 | 24.2749 | 35.3704
24.2801 | 34.8578 | 24.3414 | 36.2881 | 24.3403 | 35.9857 | 24.342 | 34.3705 | 24.3416 | 35.3732
24.3467 | 34.8593 | 24.4082 | 36.2917 | 24.4072 | 35.9894 | 24.4088 | 34.3697 | 24.4084 | 35.3787
24.4136 | 34.866 | 24.4748 | 36.2966 | 24.4738 | 35.9902 | 24.4754 | 34.3726 | 24.475 | 35.3785
24.4804 | 34.8696 | 24.5414 | 36.2979 | 24.5404 | 35.9924 | 24.542 | 34.3714 | 24.5416 | 35.3811
24.547 | 34.8707 | 24.6081 | 36.3006 | 24.6071 | 35.9926 | 24.6088 | 34.3733 | 24.6083 | 35.3822
24.6136 | 34.8744 | 24.6745 | 36.303 | 24.6735 | 35.9932 | 24.6753 | 34.3694 | 24.6748 | 35.3862
24.6802 | 34.8772 | 24.7414 | 36.3068 | 24.7403 | 35.9947 | 24.7419 | 34.3718 | 24.7415 | 35.3869
24.7472 | 34.8836 | 24.8081 | 36.311 | 24.807 | 35.9952 | 24.8087 | 34.3715 | 24.8082 | 35.3906
24.8139 | 34.8849 | 24.8745 | 36.3119 | 24.8735 | 35.9978 | 24.8752 | 34.3708 | 24.8747 | 35.3908
24.8805 | 34.8899 | 24.941 | 36.317 | 24.94 | 35.9961 | 24.9417 | 34.3705 | 24.9412 | 35.3942
24.9471 | 34.8896 | 25.0075 | 36.3159 | 25.0064 | 35.9985 | 25.0082 | 34.3698 | 25.0077 | 35.3965
25.0136 | 34.8915 | 25.0744 | 36.3249 | 25.0733 | 35.9998 | 25.075 | 34.3727 | 25.0746 | 35.4025
25.0804 | 34.8962 | 25.1411 | 36.3296 | 25.1401 | 36.0052 | 25.1418 | 34.3713 | 25.1413 | 35.4052
25.147 | 34.9005 | 25.2076 | 36.3319 | 25.2065 | 36.0009 | 25.2082 | 34.3731 | 25.2077 | 35.4054
25.2136 | 34.9036 | 25.2743 | 36.3336 | 25.2732 | 36.0045 | 25.2749 | 34.3705 | 25.2744 | 35.4096
25.2803 | 34.9026 | 25.341 | 36.3379 | 25.3399 | 36.0055 | 25.3416 | 34.3723 | 25.3411 | 35.4099
25.3467 | 34.9044 | 25.4078 | 36.3439 | 25.4067 | 36.0086 | 25.4084 | 34.3721 | 25.4079 | 35.4156
25.4135 | 34.9066 | 25.4746 | 36.3436 | 25.4735 | 36.0074 | 25.4752 | 34.3748 | 25.4747 | 35.4173
25.4802 | 34.912 | 25.5413 | 36.3487 | 25.5402 | 36.0078 | 25.5419 | 34.3727 | 25.5414 | 35.4236
25.5467 | 34.9145 | 25.6079 | 36.3495 | 25.6069 | 36.0102 | 25.6087 | 34.3746 | 25.6081 | 35.425
25.6134 | 34.9194 | 25.6743 | 36.3536 | 25.6733 | 36.0108 | 25.6751 | 34.3735 | 25.6744 | 35.4253
25.6799 | 34.9189 | 25.7411 | 36.3565 | 25.7401 | 36.0144 | 25.7418 | 34.3716 | 25.7413 | 35.4287
25.7467 | 34.9225 | 25.808 | 36.3636 | 25.807 | 36.0122 | 25.8087 | 34.3712 | 25.8081 | 35.4314
25.8133 | 34.9261 | 25.8745 | 36.3638 | 25.8735 | 36.0145 | 25.8752 | 34.3678 | 25.8746 | 35.4327
25.8799 | 34.9277 | 25.941 | 36.3681 | 25.94 | 36.0118 | 25.9417 | 34.3688 | 25.9411 | 35.4329
25.9467 | 34.9324 | 26.0076 | 36.3662 | 26.0065 | 36.0153 | 26.0082 | 34.3645 | 26.0076 | 35.4352
26.0133 | 34.9332 | 26.0744 | 36.3695 | 26.0733 | 36.017 | 26.075 | 34.3661 | 26.0745 | 35.4352
26.0802 | 34.939 | 26.141 | 36.3738 | 26.14 | 36.0188 | 26.1417 | 34.3633 | 26.1411 | 35.4402
26.147 | 34.9393 | 26.2074 | 36.3741 | 26.2063 | 36.0175 | 26.2081 | 34.3608 | 26.2075 | 35.4392
26.2137 | 34.9436 | 26.2741 | 36.3775 | 26.273 | 36.0172 | 26.2748 | 34.358 | 26.2742 | 35.4431
26.2804 | 34.9438 | 26.3406 | 36.3784 | 26.3395 | 36.0174 | 26.3414 | 34.3581 | 26.3408 | 35.4445
26.3469 | 34.9456 | 26.4073 | 36.3856 | 26.4062 | 36.0189 | 26.408 | 34.3587 | 26.4075 | 35.4495
26.4137 | 34.9489 | 26.4741 | 36.3873 | 26.473 | 36.0216 | 26.4748 | 34.3568 | 26.4742 | 35.4517
26.4805 | 34.9518 | 26.5406 | 36.3925 | 26.5396 | 36.0209 | 26.5414 | 34.3552 | 26.5408 | 35.4533
26.547 | 34.9538 | 26.6073 | 36.392 | 26.6062 | 36.0218 | 26.608 | 34.3535 | 26.6075 | 35.456
26.6135 | 34.9534 | 26.6739 | 36.3964 | 26.6727 | 36.0179 | 26.6746 | 34.3526 | 26.674 | 35.4582
26.6801 | 34.9574 | 26.7407 | 36.3989 | 26.7395 | 36.022 | 26.7413 | 34.3492 | 26.7408 | 35.4617
26.7469 | 34.9574 | 26.8076 | 36.4019 | 26.8065 | 36.0236 | 26.8083 | 34.3518 | 26.8078 | 35.4626
26.8136 | 34.9608 | 26.8741 | 36.4037 | 26.8731 | 36.0265 | 26.875 | 34.3493 | 26.8744 | 35.4647
26.8801 | 34.9621 | 26.9407 | 36.4052 | 26.9397 | 36.0254 | 26.9416 | 34.3487 | 26.941 | 35.4632
26.9467 | 34.9635 | 27.0072 | 36.4076 | 27.0062 | 36.0251 | 27.0081 | 34.3439 | 27.0074 | 35.4666
27.0132 | 34.9637 | 27.074 | 36.4098 | 27.0729 | 36.0245 | 27.0747 | 34.3415 | 27.0742 | 35.467
27.0799 | 34.9655 | 27.1408 | 36.415 | 27.1397 | 36.0236 | 27.1415 | 34.3369 | 27.1409 | 35.4696
27.1468 | 34.9697 | 27.2073 | 36.4131 | 27.2062 | 36.0246 | 27.2081 | 34.3349 | 27.2074 | 35.4696
27.2135 | 34.9695 | 27.274 | 36.4172 | 27.2729 | 36.0239 | 27.2747 | 34.3336 | 27.2741 | 35.4715
27.2802 | 34.976 | 27.3406 | 36.4175 | 27.3395 | 36.0283 | 27.3414 | 34.3292 | 27.3407 | 35.4733
27.3466 | 34.9749 | 27.4072 | 36.4214 | 27.4061 | 36.0251 | 27.4079 | 34.3261 | 27.4073 | 35.4723
27.4134 | 34.9795 | 27.4739 | 36.4244 | 27.4728 | 36.0284 | 27.4747 | 34.3203 | 27.474 | 35.4735
27.4804 | 34.9815 | 27.5405 | 36.4243 | 27.5394 | 36.0258 | 27.5413 | 34.3192 | 27.5406 | 35.4712
27.547 | 34.9839 | 27.6071 | 36.4244 | 27.606 | 36.0261 | 27.6079 | 34.3139 | 27.6073 | 35.4746
27.6136 | 34.9856 | 27.6736 | 36.4239 | 27.6725 | 36.0241 | 27.6744 | 34.3118 | 27.6737 | 35.4758
27.6802 | 34.9848 | 27.7401 | 36.4277 | 27.739 | 36.0218 | 27.7409 | 34.305 | 27.7403 | 35.4818
27.7469 | 34.9882 | 27.807 | 36.4287 | 27.8059 | 36.0212 | 27.8078 | 34.3028 | 27.8072 | 35.4824
27.8137 | 34.9882 | 27.8735 | 36.4332 | 27.8725 | 36.0214 | 27.8744 | 34.2958 | 27.8737 | 35.4843
27.8802 | 34.9895 | 27.94 | 36.4313 | 27.9389 | 36.0195 | 27.9408 | 34.2917 | 27.9402 | 35.4824
27.9469 | 34.9898 | 28.0067 | 36.4349 | 28.0056 | 36.0195 | 28.0075 | 34.2877 | 28.0069 | 35.4844
28.0135 | 34.9942 | 28.0736 | 36.4369 | 28.0724 | 36.022 | 28.0743 | 34.2827 | 28.0738 | 35.4865
28.0802 | 34.9936 | 28.1405 | 36.4437 | 28.1393 | 36.0226 | 28.1413 | 34.279 | 28.1407 | 35.4866
28.147 | 34.9945 | 28.2069 | 36.4422 | 28.2058 | 36.0234 | 28.2079 | 34.2718 | 28.2072 | 35.4862
28.2135 | 34.9942 | 28.2737 | 36.4441 | 28.2725 | 36.0211 | 28.2744 | 34.2683 | 28.2739 | 35.4843
28.2802 | 34.996 | 28.3404 | 36.448 | 28.3393 | 36.0227 | 28.3413 | 34.261 | 28.3406 | 35.4879
28.3467 | 35.0001 | 28.4071 | 36.4502 | 28.406 | 36.0205 | 28.4079 | 34.2558 | 28.4073 | 35.4868
28.4134 | 35.0009 | 28.4739 | 36.453 | 28.4728 | 36.0227 | 28.4748 | 34.2472 | 28.4741 | 35.4906
28.4803 | 35.0048 | 28.5404 | 36.4504 | 28.5394 | 36.0211 | 28.5414 | 34.2406 | 28.5407 | 35.488
28.5468 | 35.0042 | 28.607 | 36.4535 | 28.6059 | 36.0209 | 28.6078 | 34.2292 | 28.6072 | 35.4905
28.6135 | 35.0062 | 28.6735 | 36.451 | 28.6724 | 36.0188 | 28.6744 | 34.2232 | 28.6737 | 35.4893
28.68 | 35.0055 | 28.7401 | 36.4543 | 28.7389 | 36.0159 | 28.7409 | 34.2116 | 28.7403 | 35.4907
28.7468 | 35.0065 | 28.8069 | 36.4545 | 28.8058 | 36.0182 | 28.8078 | 34.2041 | 28.8072 | 35.4913
28.8137 | 35.0078 | 28.8734 | 36.4583 | 28.8724 | 36.0146 | 28.8744 | 34.1927 | 28.8737 | 35.4911
28.8803 | 35.0087 | 28.9399 | 36.4569 | 28.9388 | 36.0147 | 28.9408 | 34.1774 | 28.9401 | 35.4912
28.9469 | 35.0127 | 29.0065 | 36.4582 | 29.0054 | 36.0123 | 29.0074 | 34.1652 | 29.0068 | 35.4901
29.0136 | 35.0121 | 29.0732 | 36.459 | 29.0721 | 36.0132 | 29.0741 | 34.1517 | 29.0735 | 35.4914
29.0802 | 35.0159 | 29.1401 | 36.4623 | 29.139 | 36.0139 | 29.141 | 34.1395 | 29.1404 | 35.49
29.1469 | 35.0152 | 29.2067 | 36.4651 | 29.2056 | 36.0133 | 29.2077 | 34.1215 | 29.2069 | 35.4927
29.2135 | 35.0165 | 29.2733 | 36.4621 | 29.2722 | 36.011 | 29.2742 | 34.1091 | 29.2736 | 35.4908
29.2801 | 35.0138 | 29.34 | 36.4639 | 29.3389 | 36.0092 | 29.341 | 34.0898 | 29.3403 | 35.4938
29.3466 | 35.0149 | 29.4066 | 36.4656 | 29.4055 | 36.0088 | 29.4075 | 34.0711 | 29.4068 | 35.4916
29.4132 | 35.016 | 29.4734 | 36.471 | 29.4723 | 36.0076 | 29.4743 | 34.0498 | 29.4736 | 35.495
29.4802 | 35.0188 | 29.5403 | 36.4708 | 29.5391 | 36.0082 | 29.5411 | 34.0312 | 29.5405 | 35.4949
29.5468 | 35.0197 | 29.6069 | 36.4727 | 29.6057 | 36.0047 | 29.6077 | 34.0105 | 29.6071 | 35.4955
29.6133 | 35.0193 | 29.6735 | 36.4728 | 29.6724 | 36.006 | 29.6744 | 33.9844 | 29.6738 | 35.4935
29.68 | 35.0211 | 29.7401 | 36.4724 | 29.7389 | 36.0021 | 29.741 | 33.9553 | 29.7403 | 35.4922
29.7467 | 35.0215 | 29.8069 | 36.4755 | 29.8057 | 36.0027 | 29.8079 | 33.9203 | 29.8072 | 35.4955
29.8137 | 35.0258 | 29.8735 | 36.4741 | 29.8725 | 36.0001 | 29.8746 | 33.8853 | 29.8738 | 35.4926
29.8803 | 35.0239 | 29.94 | 36.474 | 29.9389 | 35.9982 | 29.941 | 33.8395 | 29.9403 | 35.495
29.9469 | 35.0245 | 30.0066 | 36.4732 | 30.0055 | 35.9965 | 30.0077 | 33.7892 | 30.0069 | 35.4915
30.0136 | 35.0247 | 30.073 | 36.4757 | 30.0721 | 35.9944 | 30.0742 | 33.7172 | 30.0735 | 35.4938
30.0802 | 35.0248 | 30.1396 | 36.4749 | 30.1388 | 35.9939 | 30.1409 | 33.6247 | 30.1402 | 35.4896
30.1471 | 35.027 | 30.2062 | 36.4764 | 30.2054 | 35.9935 | 30.2076 | 33.4906 | 30.2068 | 35.4912
30.2138 | 35.0282 | 30.2727 | 36.4753 | 30.2719 | 35.9923 | 30.2741 | 33.285 | 30.2733 | 35.4896
30.2804 | 35.0303 | 30.3395 | 36.4784 | 30.3386 | 35.9877 | 30.3374 | 30.1232 | 30.34 | 35.4892
30.3468 | 35.0267 | 30.4062 | 36.4771 | 30.405 | 35.9883 | 30.3508 | 26.9583 | 30.4064 | 35.4867
30.4133 | 35.027 | 30.473 | 36.4792 | 30.4717 | 35.9831 | 30.3642 | 23.3135 | 30.4731 | 35.4852
30.4802 | 35.0251 | 30.5398 | 36.4817 | 30.5385 | 35.983 | 30.3776 | 19.5225 | 30.5398 | 35.4853
30.5468 | 35.0261 | 30.6064 | 36.4825 | 30.6051 | 35.9817 |  |  | 30.6063 | 35.4838
30.6132 | 35.0255 | 30.673 | 36.4832 | 30.6718 | 35.983 |  |  | 30.6729 | 35.486
30.6799 | 35.0254 | 30.7396 | 36.4798 | 30.7384 | 35.9809 |  |  | 30.7395 | 35.4843
30.7465 | 35.0261 | 30.8066 | 36.4847 | 30.8053 | 35.9812 |  |  | 30.8066 | 35.4875
30.8134 | 35.0267 | 30.8734 | 36.4845 | 30.8722 | 35.9771 |  |  | 30.8734 | 35.4874
30.88 | 35.0274 | 30.9399 | 36.4863 | 30.9386 | 35.9728 |  |  | 30.9399 | 35.4875
30.9466 | 35.0243 | 31.0065 | 36.4856 | 31.0053 | 35.9731 |  |  | 31.0066 | 35.4833
31.0133 | 35.0263 | 31.0731 | 36.4884 | 31.0719 | 35.9711 |  |  | 31.0733 | 35.4842
31.0799 | 35.0261 | 31.14 | 36.4888 | 31.1387 | 35.9725 |  |  | 31.1402 | 35.4849
31.1467 | 35.0301 | 31.2066 | 36.4885 | 31.2055 | 35.969 |  |  | 31.2068 | 35.4856
31.2135 | 35.0317 | 31.2731 | 36.4879 | 31.272 | 35.9684 |  |  | 31.2733 | 35.4816
31.2802 | 35.0307 | 31.3397 | 36.4885 | 31.3386 | 35.9649 |  |  | 31.3399 | 35.4783
31.3469 | 35.0312 | 31.4061 | 36.4901 | 31.405 | 35.962 |  |  | 31.4063 | 35.4795
31.4135 | 35.0289 | 31.4729 | 36.4886 | 31.4716 | 35.9561 |  |  | 31.4731 | 35.4774
31.4804 | 35.0306 | 31.5397 | 36.4894 | 31.5385 | 35.9569 |  |  | 31.5399 | 35.4802
31.5472 | 35.0265 | 31.6062 | 36.4884 | 31.605 | 35.9542 |  |  | 31.6064 | 35.477
31.6136 | 35.0256 | 31.6726 | 36.4901 | 31.6715 | 35.9525 |  |  | 31.6729 | 35.4765
31.6803 | 35.0249 | 31.7391 | 36.4868 | 31.7379 | 35.9503 |  |  | 31.7393 | 35.4719
31.7469 | 35.0275 | 31.8059 | 36.4903 | 31.8046 | 35.9492 |  |  | 31.8061 | 35.4729
31.8136 | 35.0264 | 31.8726 | 36.4886 | 31.8714 | 35.9503 |  |  | 31.8728 | 35.4716
31.8801 | 35.0241 | 31.9389 | 36.486 | 31.9378 | 35.9442 |  |  | 31.9392 | 35.4697
31.9466 | 35.0225 | 32.0057 | 36.488 | 32.0045 | 35.9443 |  |  | 32.0059 | 35.4695
32.0133 | 35.0219 | 32.0724 | 36.4896 | 32.0712 | 35.9389 |  |  | 32.0726 | 35.4689
32.0799 | 35.023 | 32.1392 | 36.4919 | 32.138 | 35.938 |  |  | 32.1394 | 35.4697
32.1466 | 35.0195 | 32.206 | 36.4892 | 32.2048 | 35.9326 |  |  | 32.2062 | 35.4669
32.2134 | 35.0212 | 32.2725 | 36.4901 | 32.2714 | 35.9295 |  |  | 32.2728 | 35.4662
32.2799 | 35.0169 | 32.3392 | 36.4881 | 32.338 | 35.9279 |  |  | 32.3395 | 35.4615
32.3465 | 35.0188 | 32.4057 | 36.4893 | 32.4045 | 35.9276 |  |  | 32.406 | 35.4615
32.4131 | 35.0173 | 32.4725 | 36.4898 | 32.4712 | 35.9259 |  |  | 32.4728 | 35.4611
32.4802 | 35.019 | 32.5395 | 36.4936 | 32.5382 | 35.9235 |  |  | 32.5397 | 35.4631
32.5472 | 35.0212 | 32.606 | 36.4913 | 32.6049 | 35.9224 |  |  | 32.6063 | 35.4604
32.6137 | 35.0183 | 32.6726 | 36.4907 | 32.6714 | 35.9169 |  |  | 32.6728 | 35.4574
32.6804 | 35.0178 | 32.739 | 36.4882 | 32.7379 | 35.9153 |  |  | 32.7393 | 35.455
32.747 | 35.016 | 32.8057 | 36.4866 | 32.8046 | 35.9099 |  |  | 32.806 | 35.4532
32.8138 | 35.0203 | 32.8724 | 36.4867 | 32.8713 | 35.91 |  |  | 32.8728 | 35.4539
32.8806 | 35.0199 | 32.9388 | 36.484 | 32.9378 | 35.9031 |  |  | 32.9392 | 35.4474
32.9471 | 35.0175 | 33.0054 | 36.4877 | 33.0044 | 35.9019 |  |  | 33.0058 | 35.4461
33.0138 | 35.0149 | 33.0721 | 36.4842 | 33.071 | 35.8957 |  |  | 33.0724 | 35.4412
33.0803 | 35.0136 | 33.1389 | 36.4866 | 33.1376 | 35.8959 |  |  | 33.1391 | 35.4418
33.1469 | 35.0116 | 33.2056 | 36.4859 | 33.2043 | 35.8952 |  |  | 33.2058 | 35.4381
33.2137 | 35.009 | 33.2722 | 36.4867 | 33.271 | 35.8913 |  |  | 33.2724 | 35.4405
33.2802 | 35.0098 | 33.3389 | 36.4852 | 33.3376 | 35.8871 |  |  | 33.3391 | 35.4395
33.3467 | 35.0058 | 33.4054 | 36.4838 | 33.4041 | 35.8807 |  |  | 33.4055 | 35.4375
33.4132 | 35.003 | 33.4719 | 36.4823 | 33.4707 | 35.8803 |  |  | 33.4721 | 35.4336
33.48 | 35.0007 | 33.5389 | 36.4833 | 33.5376 | 35.8765 |  |  | 33.5391 | 35.4328
33.5469 | 35.0046 | 33.6055 | 36.4838 | 33.6043 | 35.8745 |  |  | 33.6058 | 35.4319
33.6133 | 35.0015 | 33.6721 | 36.4801 | 33.6709 | 35.868 |  |  | 33.6724 | 35.4258
33.6799 | 35.0022 | 33.7387 | 36.4819 | 33.7375 | 35.8685 |  |  | 33.739 | 35.4268
33.7467 | 35.002 | 33.8055 | 36.4804 | 33.8042 | 35.8639 |  |  | 33.8058 | 35.4225
33.8136 | 35.002 | 33.8725 | 36.4834 | 33.8712 | 35.8612 |  |  | 33.8727 | 35.423
33.8804 | 35.0029 | 33.939 | 36.4801 | 33.9378 | 35.8571 |  |  | 33.9392 | 35.4184
33.947 | 34.9989 | 34.0056 | 36.4793 | 34.0043 | 35.8509 |  |  | 34.0058 | 35.418
34.0137 | 35.0005 | 34.0722 | 36.4778 | 34.071 | 35.848 |  |  | 34.0725 | 35.4136
34.0804 | 34.9965 | 34.1388 | 36.4774 | 34.1376 | 35.8437 |  |  | 34.1391 | 35.4124
34.1471 | 34.9971 | 34.2056 | 36.4746 | 34.2043 | 35.843 |  |  | 34.2058 | 35.4098
34.2141 | 34.9953 | 34.2722 | 36.4733 | 34.271 | 35.8356 |  |  | 34.2724 | 35.4076
34.2807 | 34.9941 | 34.3388 | 36.4736 | 34.3376 | 35.833 |  |  | 34.339 | 35.4031
34.3471 | 34.9905 | 34.4053 | 36.4695 | 34.4041 | 35.8289 |  |  | 34.4056 | 35.3991
34.4135 | 34.9857 | 34.4718 | 36.4703 | 34.4706 | 35.8262 |  |  | 34.4721 | 35.3986
34.4802 | 34.9859 | 34.5387 | 36.4689 | 34.5374 | 35.824 |  |  | 34.5389 | 35.3942
34.5471 | 34.9868 | 34.6053 | 36.4693 | 34.6041 | 35.8202 |  |  | 34.6056 | 35.3932
34.6136 | 34.9862 | 34.6718 | 36.4634 | 34.6706 | 35.813 |  |  | 34.672 | 35.3889
34.6801 | 34.9809 | 34.7384 | 36.4651 | 34.7372 | 35.8087 |  |  | 34.7386 | 35.3879
34.7466 | 34.9789 | 34.8051 | 36.4654 | 34.8038 | 35.8051 |  |  | 34.8053 | 35.3836
34.8131 | 34.9756 | 34.872 | 36.4687 | 34.8707 | 35.8014 |  |  | 34.8722 | 35.3837
34.8799 | 34.9763 | 34.9387 | 36.4658 | 34.9374 | 35.8002 |  |  | 34.939 | 35.3803
34.9465 | 34.9751 | 35.0053 | 36.4634 | 35.004 | 35.7964 |  |  | 35.0056 | 35.3789
35.0132 | 34.9728 | 35.072 | 36.4637 | 35.0707 | 35.793 |  |  | 35.0722 | 35.3742
35.0799 | 34.9726 | 35.1385 | 36.46 | 35.1372 | 35.7839 |  |  | 35.1387 | 35.3713
35.1465 | 34.9706 | 35.2054 | 36.4627 | 35.2041 | 35.7835 |  |  | 35.2056 | 35.3708
35.2136 | 34.9713 | 35.2722 | 36.459 | 35.2709 | 35.7793 |  |  | 35.2724 | 35.3664
35.2804 | 34.9688 | 35.3388 | 36.4589 | 35.3375 | 35.7765 |  |  | 35.3391 | 35.3649
35.347 | 34.9697 | 35.4055 | 36.4547 | 35.4042 | 35.7706 |  |  | 35.4058 | 35.3602
35.4136 | 34.9657 | 35.472 | 36.4519 | 35.4707 | 35.7668 |  |  | 35.4723 | 35.358
35.4804 | 34.9648 | 35.5388 | 36.4501 | 35.5376 | 35.7646 |  |  | 35.5392 | 35.3536
35.5473 | 34.963 | 35.6054 | 36.4514 | 35.6042 | 35.7598 |  |  | 35.6058 | 35.353
35.6139 | 34.96 | 35.6718 | 36.4481 | 35.6707 | 35.7539 |  |  | 35.6722 | 35.3479
35.6804 | 34.9587 | 35.7384 | 36.446 | 35.7372 | 35.7467 |  |  | 35.7387 | 35.3428
35.7471 | 34.9547 | 35.8049 | 36.4465 | 35.8037 | 35.7449 |  |  | 35.8052 | 35.3395
35.8136 | 34.9538 | 35.8718 | 36.4447 | 35.8705 | 35.7394 |  |  | 35.8721 | 35.3386
35.8803 | 34.951 | 35.9385 | 36.4421 | 35.9373 | 35.7376 |  |  | 35.9388 | 35.3371
35.9469 | 34.9512 | 36.005 | 36.4376 | 36.0037 | 35.7319 |  |  | 36.0052 | 35.333
36.0134 | 34.9458 | 36.0715 | 36.4384 | 36.0703 | 35.7273 |  |  | 36.0718 | 35.3306
36.0799 | 34.9429 | 36.138 | 36.4352 | 36.1367 | 35.721 |  |  | 36.1382 | 35.3241
36.1464 | 34.9384 | 36.2048 | 36.4363 | 36.2036 | 35.7176 |  |  | 36.205 | 35.3243
36.2132 | 34.9391 | 36.2717 | 36.4348 | 36.2705 | 35.7139 |  |  | 36.272 | 35.3202
36.2799 | 34.9384 | 36.3383 | 36.4339 | 36.3371 | 35.709 |  |  | 36.3386 | 35.3176
36.3464 | 34.9329 | 36.4049 | 36.4306 | 36.4037 | 35.7063 |  |  | 36.4052 | 35.3118
36.413 | 34.934 | 36.4714 | 36.4305 | 36.4701 | 35.6984 |  |  | 36.4716 | 35.3084
36.4798 | 34.931 | 36.5383 | 36.4309 | 36.537 | 35.6972 |  |  | 36.5386 | 35.3037
36.5468 | 34.9328 | 36.6052 | 36.4276 | 36.6039 | 35.6895 |  |  | 36.6055 | 35.301
36.6135 | 34.9269 | 36.6717 | 36.4254 | 36.6704 | 35.684 |  |  | 36.672 | 35.2976
36.6801 | 34.9261 | 36.7383 | 36.4191 | 36.737 | 35.6768 |  |  | 36.7386 | 35.2917
36.7469 | 34.924 | 36.8048 | 36.4174 | 36.8035 | 35.6747 |  |  | 36.8051 | 35.2878
36.8135 | 34.9222 | 36.8714 | 36.4135 | 36.8702 | 35.6679 |  |  | 36.8717 | 35.2821
36.8803 | 34.922 | 36.9382 | 36.4142 | 36.9369 | 35.662 |  |  | 36.9384 | 35.2791
36.9471 | 34.9184 | 37.0047 | 36.4088 | 37.0035 | 35.6572 |  |  | 37.005 | 35.2749
37.0137 | 34.9158 | 37.0715 | 36.4077 | 37.0702 | 35.6519 |  |  | 37.0717 | 35.2731
37.0803 | 34.911 | 37.1379 | 36.406 | 37.1366 | 35.6467 |  |  | 37.1382 | 35.267
37.1468 | 34.9115 | 37.2046 | 36.406 | 37.2033 | 35.6392 |  |  | 37.2049 | 35.2648
37.2137 | 34.9083 | 37.2714 | 36.4056 | 37.2701 | 35.6365 |  |  | 37.2717 | 35.2619
37.2805 | 34.9072 | 37.338 | 36.4006 | 37.3367 | 35.627 |  |  | 37.3383 | 35.2566
37.3469 | 34.9012 | 37.4046 | 36.399 | 37.4033 | 35.6245 |  |  | 37.4049 | 35.2538
37.4135 | 34.8984 | 37.4711 | 36.3945 | 37.4698 | 35.6165 |  |  | 37.4714 | 35.2471
37.48 | 34.8969 | 37.5378 | 36.3968 | 37.5365 | 35.6135 |  |  | 37.5381 | 35.2452
37.5467 | 34.8928 | 37.6045 | 36.3937 | 37.6032 | 35.6069 |  |  | 37.6048 | 35.2392
37.6134 | 34.8898 | 37.671 | 36.3922 | 37.6697 | 35.6011 |  |  | 37.6713 | 35.2359
37.6799 | 34.8848 | 37.7378 | 36.3878 | 37.7364 | 35.5957 |  |  | 37.738 | 35.2289
37.7467 | 34.8859 | 37.8044 | 36.3879 | 37.8031 | 35.5909 |  |  | 37.8047 | 35.2265
37.8133 | 34.881 | 37.8712 | 36.3852 | 37.8698 | 35.5865 |  |  | 37.8714 | 35.2221
37.88 | 34.883 | 37.938 | 36.3825 | 37.9367 | 35.58 |  |  | 37.9382 | 35.2216
37.9468 | 34.88 | 38.0046 | 36.3791 | 38.0033 | 35.5768 |  |  | 38.0049 | 35.2144
38.0135 | 34.8767 | 38.0713 | 36.3757 | 38.07 | 35.5683 |  |  | 38.0716 | 35.2103
38.0801 | 34.8752 | 38.1378 | 36.3731 | 38.1366 | 35.5629 |  |  | 38.1382 | 35.2043
38.1466 | 34.8709 | 38.2045 | 36.3699 | 38.2032 | 35.5536 |  |  | 38.2049 | 35.1988
38.2135 | 34.8699 | 38.2714 | 36.3715 | 38.2701 | 35.5504 |  |  | 38.2717 | 35.1972
38.2805 | 34.8652 | 38.3379 | 36.3646 | 38.3367 | 35.5431 |  |  | 38.3382 | 35.1895
38.347 | 34.8641 | 38.4045 | 36.3623 | 38.4032 | 35.5381 |  |  | 38.4047 | 35.1854
38.4136 | 34.859 | 38.471 | 36.3575 | 38.4697 | 35.5297 |  |  | 38.4712 | 35.1787
38.4802 | 34.857 | 38.5377 | 36.358 | 38.5363 | 35.5235 |  |  | 38.5379 | 35.1756
38.5469 | 34.8531 | 38.6045 | 36.355 | 38.6032 | 35.5192 |  |  | 38.6047 | 35.1697
38.6135 | 34.8505 | 38.6709 | 36.3507 | 38.6697 | 35.511 |  |  | 38.6712 | 35.1644
38.6801 | 34.8456 | 38.7375 | 36.3492 | 38.7362 | 35.5045 |  |  | 38.7378 | 35.1572
38.7468 | 34.8422 | 38.804 | 36.3456 | 38.8027 | 35.4947 |  |  | 38.8043 | 35.1541
38.8133 | 34.842 | 38.8706 | 36.3439 | 38.8693 | 35.4922 |  |  | 38.8709 | 35.1512
38.88 | 34.8397 | 38.9376 | 36.3388 | 38.9362 | 35.4866 |  |  | 38.9379 | 35.1494
38.9468 | 34.8383 | 39.0043 | 36.3396 | 39.003 | 35.4831 |  |  | 39.0046 | 35.1452
39.0134 | 34.8305 | 39.0709 | 36.336 | 39.0696 | 35.4746 |  |  | 39.0712 | 35.1373
39.0801 | 34.8301 | 39.1374 | 36.3335 | 39.1361 | 35.4692 |  |  | 39.1377 | 35.1333
39.1467 | 34.8254 | 39.204 | 36.3314 | 39.2027 | 35.4614 |  |  | 39.2044 | 35.1262
39.2135 | 34.8245 | 39.271 | 36.3309 | 39.2697 | 35.4582 |  |  | 39.2713 | 35.1234
39.2805 | 34.8238 | 39.3376 | 36.3262 | 39.3364 | 35.4538 |  |  | 39.338 | 35.1163
39.347 | 34.8209 | 39.4042 | 36.3234 | 39.4029 | 35.4439 |  |  | 39.4045 | 35.1114
39.4136 | 34.8186 | 39.4708 | 36.3204 | 39.4696 | 35.4372 |  |  | 39.4711 | 35.1058
39.4803 | 34.8121 | 39.5374 | 36.3155 | 39.5361 | 35.4281 |  |  | 39.5377 | 35.1032
39.5471 | 34.8093 | 39.6043 | 36.3159 | 39.6029 | 35.424 |  |  | 39.6046 | 35.0975
39.6139 | 34.8034 | 39.6708 | 36.3117 | 39.6695 | 35.4135 |  |  | 39.6711 | 35.0905
39.6804 | 34.8007 | 39.7374 | 36.3092 | 39.7361 | 35.4072 |  |  | 39.7377 | 35.0865
39.7471 | 34.7987 | 39.804 | 36.3032 | 39.8027 | 35.3994 |  |  | 39.8043 | 35.0807
39.8137 | 34.7975 | 39.8706 | 36.3026 | 39.8693 | 35.3939 |  |  | 39.8708 | 35.0772
39.8803 | 34.7935 | 39.9374 | 36.3007 | 39.936 | 35.3855 |  |  | 39.9376 | 35.0695
39.9471 | 34.7894 | 40.004 | 36.299 | 40.0027 | 35.38 |  |  | 40.0042 | 35.0642
40.0137 | 34.7876 | 40.0705 | 36.2972 | 40.0692 | 35.3722 |  |  | 40.0708 | 35.0575
40.0801 | 34.782 | 40.1372 | 36.2928 | 40.1359 | 35.3652 |  |  | 40.1375 | 35.0537
40.1466 | 34.7797 | 40.2038 | 36.2895 | 40.2024 | 35.3602 |  |  | 40.204 | 35.0469
40.2133 | 34.7745 | 40.2707 | 36.2854 | 40.2693 | 35.3514 |  |  | 40.2709 | 35.042
40.2803 | 34.7738 | 40.3372 | 36.2816 | 40.3359 | 35.3457 |  |  | 40.3375 | 35.0367
40.3468 | 34.7682 | 40.4037 | 36.2754 | 40.4024 | 35.3355 |  |  | 40.404 | 35.0314
40.4132 | 34.7653 | 40.4703 | 36.2765 | 40.469 | 35.3312 |  |  | 40.4707 | 35.0273
40.48 | 34.7608 | 40.5368 | 36.271 | 40.5356 | 35.3211 |  |  | 40.5373 | 35.0193
40.5467 | 34.758 | 40.6038 | 36.271 | 40.6025 | 35.3133 |  |  | 40.6042 | 35.0154
40.6134 | 34.7567 | 40.6705 | 36.2673 | 40.6693 | 35.305 |  |  | 40.6709 | 35.008
40.6801 | 34.7525 | 40.7371 | 36.2655 | 40.7358 | 35.2994 |  |  | 40.7375 | 35.0027
40.7469 | 34.752 | 40.8038 | 36.2622 | 40.8025 | 35.2931 |  |  | 40.8042 | 34.9959
40.8136 | 34.7472 | 40.8704 | 36.2572 | 40.8691 | 35.2847 |  |  | 40.8707 | 34.991
40.8801 | 34.7453 | 40.9371 | 36.2533 | 40.9357 | 35.277 |  |  | 40.9374 | 34.9818
40.9471 | 34.7428 | 41.0037 | 36.2473 | 41.0024 | 35.2677 |  |  | 41.0041 | 34.9766
41.0137 | 34.7399 | 41.0703 | 36.2443 | 41.069 | 35.2601 |  |  | 41.0706 | 34.9681
41.0803 | 34.7341 | 41.1369 | 36.2405 | 41.1355 | 35.2473 |  |  | 41.1372 | 34.9616
41.1469 | 34.7286 | 41.2033 | 36.2393 | 41.2019 | 35.2414 |  |  | 41.2036 | 34.9536
41.2135 | 34.7268 | 41.2702 | 36.2368 | 41.2688 | 35.2319 |  |  | 41.2705 | 34.9487
41.2803 | 34.7231 | 41.337 | 36.2366 | 41.3356 | 35.2239 |  |  | 41.3372 | 34.9445
41.3468 | 34.7194 | 41.4034 | 36.2292 | 41.4021 | 35.2124 |  |  | 41.4037 | 34.9333
41.4133 | 34.713 | 41.4701 | 36.2273 | 41.4687 | 35.2084 |  |  | 41.4704 | 34.9293
41.48 | 34.7101 | 41.5367 | 36.2242 | 41.5353 | 35.1989 |  |  | 41.5371 | 34.9217
41.5466 | 34.7049 | 41.6036 | 36.2218 | 41.6022 | 35.1911 |  |  | 41.6039 | 34.919
41.6134 | 34.7046 | 41.6704 | 36.2187 | 41.669 | 35.1834 |  |  | 41.6707 | 34.9095
41.6801 | 34.7006 | 41.7369 | 36.2141 | 41.7355 | 35.1723 |  |  | 41.7371 | 34.9052
41.7467 | 34.6966 | 41.8036 | 36.2123 | 41.8022 | 35.1644 |  |  | 41.8039 | 34.8961
41.8133 | 34.6931 | 41.8701 | 36.2045 | 41.8687 | 35.1534 |  |  | 41.8704 | 34.8889
41.8798 | 34.6854 | 41.937 | 36.2035 | 41.9355 | 35.1457 |  |  | 41.9373 | 34.8844
41.9467 | 34.6859 | 42.0038 | 36.1984 | 42.0024 | 35.1357 |  |  | 42.0041 | 34.8783
42.0136 | 34.6814 | 42.0703 | 36.1948 | 42.069 | 35.1265 |  |  | 42.0707 | 34.8721
42.0802 | 34.68 | 42.1368 | 36.1888 | 42.1355 | 35.1155 |  |  | 42.1371 | 34.8608
42.1469 | 34.6755 | 42.2032 | 36.1868 | 42.2018 | 35.106 |  |  | 42.2035 | 34.8517
42.2135 | 34.6718 | 42.27 | 36.1838 | 42.2686 | 35.0962 |  |  | 42.2703 | 34.8418
42.2804 | 34.6669 | 42.3368 | 36.1789 | 42.3354 | 35.0876 |  |  | 42.3371 | 34.8398
42.3471 | 34.6603 | 42.4032 | 36.1747 | 42.4019 | 35.0765 |  |  | 42.4035 | 34.8287
42.4136 | 34.6544 | 42.4697 | 36.1706 | 42.4684 | 35.0656 |  |  | 42.47 | 34.8218
42.4803 | 34.6496 | 42.5363 | 36.169 | 42.5349 | 35.0554 |  |  | 42.5366 | 34.8124
42.5469 | 34.648 | 42.6031 | 36.1635 | 42.6017 | 35.0437 |  |  | 42.6034 | 34.8093
42.6136 | 34.6423 | 42.6698 | 36.1621 | 42.6685 | 35.0379 |  |  | 42.6702 | 34.8001
42.6802 | 34.6391 | 42.7363 | 36.1565 | 42.735 | 35.0236 |  |  | 42.7365 | 34.7897
42.7468 | 34.6323 | 42.803 | 36.1532 | 42.8017 | 35.0149 |  |  | 42.8031 | 34.78
42.8135 | 34.6283 | 42.8696 | 36.1473 | 42.8683 | 35.0024 |  |  | 42.8697 | 34.7723
42.88 | 34.6228 | 42.9363 | 36.1462 | 42.935 | 34.994 |  |  | 42.9365 | 34.769
42.9469 | 34.6185 | 43.0032 | 36.1424 | 43.0018 | 34.9831 |  |  | 43.0035 | 34.761
43.0136 | 34.6129 | 43.0699 | 36.1385 | 43.0685 | 34.973 |  |  | 43.0703 | 34.7557
43.08 | 34.6032 | 43.1366 | 36.1351 | 43.1352 | 34.9611 |  |  | 43.137 | 34.7444
43.1468 | 34.6009 | 43.203 | 36.1293 | 43.2017 | 34.9479 |  |  | 43.2034 | 34.7363
43.2135 | 34.5934 | 43.2699 | 36.1297 | 43.2684 | 34.9352 |  |  | 43.2702 | 34.7271
43.2804 | 34.5918 | 43.3367 | 36.1239 | 43.3353 | 34.9226 |  |  | 43.3371 | 34.7198
43.3471 | 34.5855 | 43.4032 | 36.119 | 43.4018 | 34.9105 |  |  | 43.4035 | 34.7087
43.4136 | 34.5781 | 43.4697 | 36.1123 | 43.4683 | 34.8947 |  |  | 43.4701 | 34.6993
43.4804 | 34.5711 | 43.5364 | 36.1097 | 43.535 | 34.8835 |  |  | 43.5368 | 34.6899
43.547 | 34.5654 | 43.6031 | 36.1035 | 43.6017 | 34.8651 |  |  | 43.6034 | 34.6797
43.6139 | 34.5597 | 43.6696 | 36.0997 | 43.6683 | 34.8506 |  |  | 43.67 | 34.6732
43.6807 | 34.5515 | 43.736 | 36.0946 | 43.7347 | 34.8327 |  |  | 43.7364 | 34.6604
43.7472 | 34.5459 | 43.8027 | 36.0896 | 43.8013 | 34.8176 |  |  | 43.8031 | 34.6534
43.8137 | 34.5378 | 43.8693 | 36.085 | 43.8679 | 34.7986 |  |  | 43.8697 | 34.6423
43.8802 | 34.532 | 43.9358 | 36.0819 | 43.9344 | 34.7778 |  |  | 43.9363 | 34.6343
43.947 | 34.5224 | 44.0027 | 36.0821 | 44.0012 | 34.7566 |  |  | 44.0031 | 34.624
44.0138 | 34.5163 | 44.0693 | 36.0752 | 44.0678 | 34.7342 |  |  | 44.0696 | 34.6173
44.0802 | 34.5066 | 44.1359 | 36.0718 | 44.1344 | 34.7064 |  |  | 44.1362 | 34.605
44.1468 | 34.4974 | 44.2025 | 36.0651 | 44.2011 | 34.6584 |  |  | 44.2028 | 34.5949
44.2134 | 34.4884 | 44.2693 | 36.062 | 44.2679 | 34.6025 |  |  | 44.2696 | 34.5873
44.2802 | 34.4811 | 44.3364 | 36.0575 | 44.335 | 34.5263 |  |  | 44.3368 | 34.5807
44.347 | 34.4749 | 44.4031 | 36.0563 | 44.4017 | 34.4349 |  |  | 44.4034 | 34.5727
44.4135 | 34.4641 | 44.4697 | 36.0503 | 44.4683 | 34.3236 |  |  | 44.47 | 34.56
44.4803 | 34.4603 | 44.5363 | 36.0445 | 44.5348 | 34.1939 |  |  | 44.5366 | 34.5497
44.5469 | 34.4517 | 44.603 | 36.0408 | 44.6014 | 34.0252 |  |  | 44.6033 | 34.5363
44.6135 | 34.4438 | 44.6698 | 36.0378 | 44.6683 | 33.8071 |  |  | 44.6702 | 34.5304
44.6804 | 34.4321 | 44.7364 | 36.0332 | 44.735 | 33.5156 |  |  | 44.7367 | 34.5169
44.7472 | 34.4236 | 44.803 | 36.0273 | 44.8016 | 33.0552 |  |  | 44.8034 | 34.5061
44.8139 | 34.414 | 44.8696 | 36.024 | 44.8284 | 29.7774 |  |  | 44.87 | 34.4939
44.8804 | 34.4042 | 44.9361 | 36.0173 | 44.8417 | 26.5427 |  |  | 44.9364 | 34.483
44.947 | 34.3941 | 45.0028 | 36.0142 | 44.8552 | 22.8706 |  |  | 45.0031 | 34.4699
45.0138 | 34.3807 | 45.0694 | 36.0079 | 44.8652 | 20.0264 |  |  | 45.0697 | 34.457
45.0802 | 34.3699 | 45.1359 | 36.0042 |  |  |  |  | 45.1361 | 34.4439
45.1468 | 34.3557 | 45.2023 | 35.9966 |  |  |  |  | 45.2026 | 34.4306
45.2134 | 34.3445 | 45.2689 | 35.9913 |  |  |  |  | 45.2692 | 34.4225
45.2801 | 34.3291 | 45.3359 | 35.9892 |  |  |  |  | 45.3361 | 34.4086
45.3468 | 34.3165 | 45.4025 | 35.986 |  |  |  |  | 45.4027 | 34.3972
45.4133 | 34.3016 | 45.4689 | 35.9828 |  |  |  |  | 45.4691 | 34.3826
45.4799 | 34.2856 | 45.5357 | 35.9755 |  |  |  |  | 45.5358 | 34.3718
45.5465 | 34.2705 | 45.6024 | 35.9736 |  |  |  |  | 45.6026 | 34.3579
45.6131 | 34.2496 | 45.6693 | 35.9679 |  |  |  |  | 45.6696 | 34.3457
45.6799 | 34.2321 | 45.7359 | 35.9641 |  |  |  |  | 45.7363 | 34.3301
45.7464 | 34.21 | 45.8026 | 35.9564 |  |  |  |  | 45.803 | 34.3177
45.813 | 34.1924 | 45.8693 | 35.9533 |  |  |  |  | 45.8697 | 34.3043
45.8797 | 34.1712 | 45.9358 | 35.9489 |  |  |  |  | 45.9362 | 34.2866
45.9465 | 34.151 | 46.0028 | 35.9458 |  |  |  |  | 46.0031 | 34.2725
46.0134 | 34.1283 | 46.0696 | 35.9423 |  |  |  |  | 46.0699 | 34.2562
46.0801 | 34.1035 | 46.136 | 35.9338 |  |  |  |  | 46.1364 | 34.2407
46.1467 | 34.0773 | 46.2025 | 35.9277 |  |  |  |  | 46.2029 | 34.2205
46.2135 | 34.0462 | 46.2691 | 35.9216 |  |  |  |  | 46.2694 | 34.2039
46.2801 | 34.0123 | 46.3358 | 35.9205 |  |  |  |  | 46.3363 | 34.1815
46.347 | 33.97 | 46.4024 | 35.9123 |  |  |  |  | 46.403 | 34.1624
46.4136 | 33.9225 | 46.4687 | 35.9076 |  |  |  |  | 46.4693 | 34.1398
46.4802 | 33.861 | 46.5353 | 35.9008 |  |  |  |  | 46.5358 | 34.1168
46.5467 | 33.7957 | 46.6018 | 35.8971 |  |  |  |  | 46.6023 | 34.0928
46.6133 | 33.712 | 46.6687 | 35.8917 |  |  |  |  | 46.6691 | 34.0654
46.6801 | 33.5988 | 46.7355 | 35.8864 |  |  |  |  | 46.7358 | 34.0399
46.7469 | 33.3853 | 46.8021 | 35.8814 |  |  |  |  | 46.8024 | 34.0065
46.8134 | 32.8731 | 46.8688 | 35.8752 |  |  |  |  | 46.8691 | 33.9723
46.8567 | 29.5168 | 46.9352 | 35.8699 |  |  |  |  | 46.9355 | 33.9283
46.87 | 26.3478 | 47.0022 | 35.8656 |  |  |  |  | 47.0025 | 33.8805
46.8834 | 22.732 | 47.0691 | 35.8628 |  |  |  |  | 47.0694 | 33.8151
46.8934 | 19.9241 | 47.1357 | 35.8559 |  |  |  |  | 47.136 | 33.7107
|  | 47.2023 | 35.8521 |  |  |  |  | 47.1927 | 30.6322
|  | 47.2688 | 35.8433 |  |  |  |  | 47.206 | 27.428
|  | 47.3357 | 35.8395 |  |  |  |  | 47.2194 | 23.7323
|  | 47.4024 | 35.8316 |  |  |  |  | 47.2329 | 19.8846
|  | 47.4688 | 35.8263
|  | 47.5355 | 35.8207
|  | 47.6021 | 35.8134
|  | 47.6687 | 35.8099
|  | 47.7354 | 35.8013
|  | 47.8019 | 35.7955
|  | 47.8684 | 35.7889
|  | 47.9348 | 35.7876
|  | 48.0015 | 35.7792
|  | 48.0683 | 35.7729
|  | 48.1348 | 35.7642
|  | 48.2014 | 35.7593
|  | 48.268 | 35.7554
|  | 48.335 | 35.7513
|  | 48.4018 | 35.7449
|  | 48.4684 | 35.7351
|  | 48.5351 | 35.7322
|  | 48.6017 | 35.7246
|  | 48.6685 | 35.7218
|  | 48.7354 | 35.7128
|  | 48.8019 | 35.7054
|  | 48.8685 | 35.6997
|  | 48.935 | 35.694
|  | 49.0017 | 35.6852
|  | 49.0685 | 35.6783
|  | 49.1349 | 35.6708
|  | 49.2014 | 35.6636
|  | 49.268 | 35.658
|  | 49.3347 | 35.6491
|  | 49.4014 | 35.6452
|  | 49.468 | 35.6363
|  | 49.5347 | 35.6317
|  | 49.6013 | 35.6237
|  | 49.668 | 35.616
|  | 49.7348 | 35.6085
|  | 49.8014 | 35.6019
|  | 49.8681 | 35.5963
|  | 49.9346 | 35.5857
|  | 50.0013 | 35.5803
|  | 50.0683 | 35.5732
|  | 50.135 | 35.5682
|  | 50.2015 | 35.5584
|  | 50.2681 | 35.5509
|  | 50.3347 | 35.5431
|  | 50.4014 | 35.5371
|  | 50.4679 | 35.5273
|  | 50.5345 | 35.5176
|  | 50.6011 | 35.5117
|  | 50.6676 | 35.5023
|  | 50.7345 | 35.4963
|  | 50.8011 | 35.4865
|  | 50.8677 | 35.4797
|  | 50.9342 | 35.47
|  | 51.0009 | 35.4638
|  | 51.0679 | 35.4566
|  | 51.1346 | 35.4503
|  | 51.2011 | 35.4393
|  | 51.2678 | 35.4296
|  | 51.3345 | 35.424
|  | 51.4014 | 35.4148
|  | 51.4679 | 35.4064
|  | 51.5345 | 35.3948
|  | 51.6012 | 35.3897
|  | 51.6676 | 35.3787
|  | 51.7344 | 35.3706
|  | 51.8012 | 35.3607
|  | 51.8676 | 35.3517
|  | 51.9341 | 35.3416
|  | 52.0006 | 35.3327
|  | 52.0676 | 35.3259
|  | 52.1342 | 35.3141
|  | 52.2005 | 35.3037
|  | 52.2672 | 35.2909
|  | 52.3339 | 35.2839
|  | 52.4007 | 35.2754
|  | 52.4674 | 35.2648
|  | 52.5341 | 35.2525
|  | 52.6009 | 35.2449
|  | 52.6673 | 35.2315
|  | 52.7341 | 35.2202
|  | 52.8009 | 35.211
|  | 52.8674 | 35.1979
|  | 52.9339 | 35.1869
|  | 53.0005 | 35.1701
|  | 53.0672 | 35.1606
|  | 53.1339 | 35.1447
|  | 53.2003 | 35.1325
|  | 53.267 | 35.1171
|  | 53.3336 | 35.1043
|  | 53.4003 | 35.0876
|  | 53.467 | 35.0667
|  | 53.5336 | 35.0431
|  | 53.6003 | 35.0169
|  | 53.6667 | 34.9922
|  | 53.7335 | 34.9632
|  | 53.8005 | 34.9369
|  | 53.8672 | 34.9028
|  | 53.9338 | 34.8676
|  | 54.0003 | 34.8197
|  | 54.0672 | 34.7617
|  | 54.134 | 34.6832
|  | 54.2004 | 34.5958
|  | 54.2671 | 34.5019
|  | 54.3338 | 34.3949
|  | 54.4003 | 34.275
|  | 54.467 | 34.1215
|  | 54.5337 | 33.8908
|  | 54.6003 | 33.5128
|  | 54.6668 | 32.8915
|  | 54.7067 | 29.8443
|  | 54.7201 | 26.738
|  | 54.7336 | 23.1471
|  | 54.7437 | 20.3389

## Summary
Item | Unit | Mean | Std | Representative File
Strength | MPa | 35.484 | 0.8302891 | E3 2MM_11_1.csv
Modulus | MPa | 741.576 | 16.34936
Elongation | % | 44.524 | 8.916691
Specimens | 5

## All_Specimens
Filename | Strength (MPa) | Modulus (MPa) | Elongation (%)
E3 2MM_1_1.csv | 35.03 | 724.36 | 46.61
E3 2MM_8_1.csv | 36.49 | 731.15 | 54.47
E3 2MM_9_1.csv | 36.03 | 767.3 | 44.53
E3 2MM_10_1.csv | 34.37 | 743.06 | 30.07
E3 2MM_11_1.csv | 35.5 | 742.01 | 46.94

## Strength_Replicates
Strength
E3
MPa
35.03
36.49
36.03
34.37
35.5

## Modulus_Replicates
Modulus
E3
MPa
724.36
731.15
767.3
743.06
742.01

## Elongation_Replicates
Elongation
E3
%
46.61
54.47
44.53
30.07
46.94

## DataStudio_Metadata
label | E3
template_id | builtin/tensile
source_files | /Users/dongxutian/Library/CloudStorage/OneDrive-HKUST(Guangzhou)/1 Vitrimer/2 PA ADR Recycle/tensile/260402/data/E3 2MM.is_tens_Exports/E3 2MM_1_1.csv ¦ /Users/dongxutian/Library/CloudStorage/OneDrive-HKUST(Guangzhou)/1 Vitrimer/2 PA ADR Recycle/tensile/260402/data/E3 2MM.is_tens_Exports/E3 2MM_8_1.csv ¦ /Users/dongxutian/Library/CloudStorage/OneDrive-HKUST(Guangzhou)/1 Vitrimer/2 PA ADR Recycle/tensile/260402/data/E3 2MM.is_tens_Exports/E3 2MM_9_1.csv ¦ /Users/dongxutian/Library/CloudStorage/OneDrive-HKUST(Guangzhou)/1 Vitrimer/2 PA ADR Recycle/tensile/260402/data/E3 2MM.is_tens_Exports/E3 2MM_10_1.csv ¦ /Users/dongxutian/Library/CloudStorage/OneDrive-HKUST(Guangzhou)/1 Vitrimer/2 PA ADR Recycle/tensile/260402/data/E3 2MM.is_tens_Exports/E3 2MM_11_1.csv
warnings